## Reactor - Ni
Fused Salt Fusion Reactor design (solid nickel electrodes. Same reactor will be used for codeposition of deuterium with both nickel and palladium.
The main outline of the experiment is found at github.com/hthalljr, together with links to literature cited. | [12 empty] | GitHub.com/hthalljr
The calculations for the experiment are in this spreadsheet. Links to the additional literature cited here are prefaced here with “+”.
Reactor temperature, C | 650 |  | (Lithium chloride melts at 605C)
For Nickel, a ratio of D to Ni of 0.55 should give 25% super-abundant vacancies (SAV)s at 650C. “Adsorbed_D_to_Ni” is a guess for the surface D activity needed to obtain that ratio. | [12 empty] | Letts and Hagelstein 2012
Simplified cathode half-cycle for nickel: Ni(2+) +1.55D(+) +3.55e(-) = NiD(0.55)(solid) +1D(adsorbed). | [5 empty] | (Enter variables “Ratio_D_to_Ni” & “Adsorbed_D_to_Ni” in sheet “Experiment 1 - Ni”)
Corresponding anode half-cycle is NiD(0.55)(solid) +1D(adsorbed) = Ni(2+) +1.55D(+) -3.55e(-)
For palladium, a ratio of D to Pd of .8 should provide 25% SAVs at 650C. | [12 empty] | Letts and Hagelstein 2012
Simplified cathode half-cycle for palladium: Pd(2+) +1.8D(+) +3.8e(-) = PdD(0.8)(solid) +1D(adsorbed). | [5 empty] | (Enter variables “Ratio_D_to_Pd” & “Adsorbed_D_to_Pd” in sheet “Experiment 2 – Pd”)
Corresponding anode half-cycle is PdD(0.8)(solid) +1D(adsorbed) = Pd(2+) +1.8D(+) -3.8e(-)
Actual conditions will be established by Cyclic Voltammetry (CV), using a molybdenum wire as a quasi-reference electrode, per (Gese 2015) & (Xie & Kamali 2019). | [12 empty] | Gese 2015
We shouldn't need a glove box. LiCl can be dried in place at 94C (Gese, Table 11, p. 40). Our Ni source (NiO) is not hygroscopic and can be added before drying the LiCl. | [12 empty] | Xie & Kamali 2019
D2O is added to the molten LiCl by bubbling the argon stream through D2O (Xie & Kamali 2019). Use a H2 detector in the reactor vent to adjust conditions for minimal loss of D2.
Use a catalyst to oxidize vented D2 to D2O & capture it with dessicant. Collect the remaining exhaust gas in an evacuated, sealed tank for later analysis of fusion products such as He-4 & tritium.
Use a vacuum pump with equipped with an oil vapor foreline trap to evacuate the reactor and vent collection tank and to dry the LiCl.
Reactor design
The reactor tube is 99.7% Alumina, ~40 mm OD x ~33 mm ID x 18 inch. (Received 2 on June 6 2023, $322.45 with shipping & tax, Hall Labs debit card -5763.) (Per Gese, Al2O3 does not corrode). | [12 empty] | Al2O3 tube
The electrodes are solid pure nickel wires. Straighten if necessary by twisting under tension. They hang from a flange that is sealed to the top of the alumina tube. We need to design a sliding seal for
the top flange so that the electrode cage can be lowered under argon into the molten salt for the experiment, then lifted under argon above the salt to drain while the salt cools and solidifies.
With 12 electrodes, it is possible to provide electrolysis power pair-wise to 12, 8, 4, or 2, such that the current density available from the power supply is multiplied by a factor of 1, 1.5, 3, or 6
A high flux of D into and out of the surface is desirable (McKubre et al 2003), which should be facilitated by cyclic codeposition & oxidation. | [12 empty] | +McKubre et al. 2003
Electromigration of D is also desired. (Staker 2019). The asymmetric electric field between adjacent pairs of electrodes should drive electromigration around the circumference of each wire. | [12 empty] | Staker 2019
The wiring schemes below assure equal current through all electrode pairs while providing an asymmetric field around each electrode.
Electrodes A & B have opposite polarity during each half cycle, forming electrode pairs. A's are wired in parallel, as are B's. AB BA AB pattern gives maximum field asymmetry around each electrode.
Clock position | 12 | 1 | 2 | 3 | 4 | 5 | 6 | 7 | 8 | 9 | 10 | 11
Connections using all 12: (6 pairs): j x 1 | A | B | B | A | A | B | B | A | A | B | B | A
Connections using 8 (4 pairs): j x 1.5 | A | B | - | B | A | - | A | B | - | B | A | -
Connections using 4 (2 pairs): j x 3 | A | B | - | - | - | - | B | A | - | - | - | -
Connections using 2 (1 pair): j x 6 | - | - | - | - | - | A | B | - | - | - | - | -
Space the electrode wires equally near the ID of the tube with ceramic cage rings. The cage also holds a thermocouple, 2 insulated A & B voltage probes, and the Mo pseudo-reference electrode.
Ceramic tube OD, cm | 4 |  |  |  |  | Ceramic tube ID, cm | 3.3 |  |  |  | 18-inch Al2O3 tube length, cm | 45.72
Ceramic tube wall thickness, cm | 0.35 |  |  |  |  | Clearance between tube ID & ceramic ring OD, cm | 0.2 |  |  |  | ceramic cage ring OD, cm | 2.9 | 2.489475
AWG of Ni electrodes (10-18); diameter, cm. | 12 | 0.2052627 |  |  |  | ceramic cage ring width (wire OD x 2), cm | 0.4105254 |  |  |  | ceramic cage ring ID, cm | 2.078949
Number of wires in cage | 12 |  |  |  |  | Cage ring diameter at center of wires, cm | 2.489475 |  |  |  | ceramic cage ring thickness, cm | 0.2
Immersed depth of electrodes in salt, cm | 10 |  |  |  |  | Spacing between adjacent cage wires, cm | 0.4390607 |  |  |  | Compare: circumference / # wires – wire diam | 0.4464802
Total immersed area, all 12 electrodes, cm^2 | 77.38222
Maximum total current, amperes | 125 |  | Kepco BOP 6-125 MG four quadrant, 0 to 125 A, 0 to 6 V, 750 W, programmable waveform, 0 to 800 Hz. ($2k-$3k, used) | [9 empty] | Kepco EBay
Max current density j, 6 pairs, mA/cm^2 | 3230.716 |  | (Each electrode is in series with its polar opposite, forming a current loop, so divide total current by half the total immersed area.)
Initial guess for RMS voltage (A → salt → B) | 1.5 |  | V(rms) is the DC voltage that gives the same heating. For sinusoid V(rms) = V(pk)/(sqrt(2)) = 0.707 * V(pk) | [9 empty] | RMS voltage tutorial
Optimize voltage via cyclic voltammetry (CV) |  |  | (Good CV tutorial: Elgrishi et al. 2017 “A Practical Beginner’s Guide to Cyclic Voltammetry.”) | [9 empty] | +Elgrishi et al. 2017
Total electrolysis power, watts | 187.5 |  | (Some dissipates as resistance heating in the electrolyte, but most goes into thermodynamic free energy in the electrolysis products.)
For reference, consider the current density j for various electrochemical operations, mA/cm^2.
Qiao and Kamali 2020 (similar to our setup) |  | 70.02817 | Reduction of Co3O4 with H, 680C in LiCl with likely SAVs. Figs 1 & 6: 2 cm dia cathode, 220 mA, 1V | [9 empty] | Qiao and Kamali 2020
Nickel plating range, Watts bath (range) | 20 to | 70 | Nickel Institute 2014 'Nickel Plating Handbook', Ch 3, Table 2, p. 13 | [9 empty] | +Nickel Institute 2014
Pd-D codeposition in D2O solution at 50C |  | 500 | Letts & Hagelstein 2012 'Modified Szpak Protocol for Excess Heat,' p 48, somewhat like ours. | [9 empty] | Letts and Hagelstein 2012
Fleischmann & Pons Pd in D2O, <100C (range) | 8 to | 654 | Fleischmann & Pons 1989 'Electrochemically induced nuclear fusion of deuterium' | [9 empty] | Fleischmann and Pons 1989
PdHx in LiC-KCl-LiH, 400C |  | 800 | Nohira & Ito 1997 ‘Electrochem H-Absorbing Behavior Pd & Pd‐Li Alloys in Molten LiCl‐KCl‐LiH’ | [9 empty] | +Nohira and Ito 1997
High rate flash Cu foam electrodeposition |  | 3000 | Shin & Liu 2004 ‘Cu Foam Structures w Highly Porous Nanostructured Walls’ (Cu rapid deposition on foaming H2). | [9 empty] | +Shin and Liu 2004
Limiting j for gas-evolving evolving reactions |  | 7000 | Lee et al. 2020 'Critical current density as performance indicator for gas-evolving electrochemical devices' Fig. 2B | [9 empty] | +Lee et al. 2020
Estimate power dissipation and voltage drop in electrodes from connection above flange to level of molten salt. (Codeposited & oxidized layers are too thin to have any effect on the resistance).
Resistivity ρ of 99.98% Ni at 20C, μ-Ω-cm | 7 | (1 μ-Ω-cm = 10^-8 Ω-m) | [5 empty] | ρ of 99.98% Ni at 650C, μ-Ω-cm | 38 | Isabellen-Huette “Super-Pure” Ni |  |  | Nickel ρ v T
Bottom of electrode cage to bottom of tube, cm | 1.65 |  |  |  | distance, bottom of tube to top of cage, cm | 11.65 |  |  |  | Inside height of tube, cm | 45.37
Flange thickness, cm | 1 |  |  |  | extension of leads above top of flange, cm | 2 |  |  |  | Total length of leads above level of salt, cm | 36.72
Average Temp of current leads, 20 C to 660 C | 340 |  |  |  |  | Resistivity ρ of 99.98% Ni at 340C, μ-Ω-cm | 25 | [5 empty] | Taken from lower curve of chart to right, with estimated error +- 10%
Total length of electrodes, cm | 10 | 3.937008 | inches | [9 empty] | Inflection is due to nickel Curie point at 354 C
Resistance from top to molten salt, Ω | 0.02774168 | ( = ρ * length / area)
Total current for ‘Experiment 1 - Ni’, 6 pairs | 20.31632 |  |  |  | Use tools/goal seek to find total current needed for desired # Ni (111) layers on sheet “Experiment 1 - Ni”
Total electrolysis power for Experiment 1, watts | 30.47447
Number of active electrode pairs | 6 | 4 | 2 | 1
Current through each electrode pair, amperes | 3.386053 | 5.079079 | 10.15816 | 20.31632
Immersed area of each active A or B electrode | 38.69111 | 25.79407 | 12.89704 | 6.448518 | (A → electrolyte → B forms a single current loop, so only half their total immersed area is used to calculate j)
Current density j, A → B electrodes, mA/cm^2 | 525.09 | 787.635 | 1575.27 | 3150.54
Power loss in all leads above salt, watts | 3.816817 | 5.725225 | 11.45045 | 22.9009 | ( = 2 * n * I^2 * R ) (twice as many leads as number of pairs)
Voltage drop from top to molten salt ( = I * R) | 0.09393477 | 0.1409022 | 0.2818043 | 0.5636086
Estimate power dissipation and voltage drop within immersed electrodes (approximate integration with 10 discrete steps, accounting for electrolysis current leaving successive segments).
Repeat this for all 4 wiring configurations. | [5 empty] | Resistance of each 1 cm segment at 650 C, ohm | 0.001148348 | ( = ρ * length / area)
distance along wire, cm | 0 | 1 | 2 | 3 | 4 | 5 | 6 | 7 | 8 | 9 | 10
number of connected pairs | 6
current in each successive segment, A | 3.386053 | 3.047447 | 2.708842 | 2.370237 | 2.031632 | 1.693026 | 1.354421 | 1.015816 | 0.6772105 | 0.3386053 | 0
power dissipated in segment, W ( = I^2*R ) | 0.01316622 | 0.01066464 | 0.008426379 | 0.006451446 | 0.004739838 | 0.003291554 | 0.002106595 | 0.001184959 | 0.0005266487 | 0.0001316622 | 0
Voltage drop in segment ( = I * R) | 0.003888367 | 0.003499531 | 0.003110694 | 0.002721857 | 0.00233302 | 0.001944184 | 0.001555347 | 0.00116651 | 0.0007776735 | 0.0003888367 | 0
Power dissipated in immersed electrodes, W | 0.6082792 | (twice as many electrodes as pairs)
Total voltage drop along immersed electrodes | 0.02138602
Total power lost in leads & electrodes, watts | 4.425096
Total voltage drop across leads & electrodes | 0.1153208
Number of connected pairs | 4
Current in each successive segment, A | 5.079079 | 4.571171 | 4.063263 | 3.555355 | 3.047447 | 2.539539 | 2.031632 | 1.523724 | 1.015816 | 0.5079079 | 0
Power dissipated in segment, W ( = I^2*R ) | 0.02962399 | 0.02399543 | 0.01895935 | 0.01451575 | 0.01066464 | 0.007405997 | 0.004739838 | 0.002666159 | 0.001184959 | 0.0002962399 | 0
Voltage drop in segment ( = I * R) | 0.005832551 | 0.005249296 | 0.004666041 | 0.004082786 | 0.003499531 | 0.002916276 | 0.00233302 | 0.001749765 | 0.00116651 | 0.0005832551 | 0
Power dissipated in immersed electrodes, W | 0.9124188 | (twice as many electrodes as pairs)
Total voltage drop along immersed electrodes | 0.03207903
Total power lost in leads & electrodes, watts | 6.637644
Total voltage drop across leads & electrodes | 0.1729812
Number of connected pairs | 2
Current in each successive segment, A | 10.15816 | 9.142342 | 8.126526 | 7.11071 | 6.094895 | 5.079079 | 4.063263 | 3.047447 | 2.031632 | 1.015816 | 0
Power dissipated in segment, W ( = I^2*R ) | 0.1184959 | 0.09598172 | 0.07583741 | 0.05806301 | 0.04265854 | 0.02962399 | 0.01895935 | 0.01066464 | 0.004739838 | 0.001184959 | 0
Voltage drop in segment ( = I * R) | 0.0116651 | 0.01049859 | 0.009332082 | 0.008165572 | 0.006999061 | 0.005832551 | 0.004666041 | 0.003499531 | 0.00233302 | 0.00116651 | 0
Power dissipated in immersed electrodes, W | 1.824838 | (twice as many electrodes as pairs)
Total voltage drop along immersed electrodes | 0.06415806
Total power lost in leads & electrodes, watts | 13.27529
Total voltage drop across leads & electrodes | 0.3459624
Number of connected pairs | 1
Current in each successive segment, A | 20.31632 | 18.28468 | 16.25305 | 14.22142 | 12.18979 | 10.15816 | 8.126526 | 6.094895 | 4.063263 | 2.031632 | 0
Power dissipated in segment, W ( = I^2*R ) | 0.4739838 | 0.3839269 | 0.3033496 | 0.2322521 | 0.1706342 | 0.1184959 | 0.07583741 | 0.04265854 | 0.01895935 | 0.004739838 | 0
Voltage drop in segment ( = I * R) | 0.0233302 | 0.02099718 | 0.01866416 | 0.01633114 | 0.01399812 | 0.0116651 | 0.009332082 | 0.006999061 | 0.004666041 | 0.00233302 | 0
Power dissipated in immersed electrodes, W | 3.649675 | (twice as many electrodes as pairs)
Total voltage drop along immersed electrodes | 0.1283161
Total power lost in leads & electrodes, watts | 26.55058
Total voltage drop across leads & electrodes | 0.6919248
Calculate the weight of Lithium Chloride which, molten at 650C, will fill the reactor to top of electrode cage.
Volume of hemisphere at tube bottom, cm^3 | 9.408285 |  |  | Tube volume per cm height, cm^3 | 8.552986
Total volume of tube to level of salt, cm^3 | 94.93814 |  |  | volume of cage wires, cm^3 | 3.970921 |  |  |  |  | Volume of two ceramic cage rings, ignoring holes for wires, cm^3 | 1.284274
Volume of molten salt, without central heater tube | 89.68295
The tube for the calibration heater is an Omega Al2O thermocouple tube, 18 inch long, one end closed, part PTRA-1234-18, which rests on the bottom of the outer reactor tube. | [12 empty] | Omega
OD, in | 0.75 |  | ID, in | 0.5 |  | Wall, in | 0.125
OD, cm | 1.905 |  | ID, cm | 1.27 |  | Wall, cm | 0.3175
volume excluded by hemisphere bottom, cm^3 | 1.809896 |  |  |  | volume excluded by heater per cm length, cm^3 | 2.85023 |  |  |  |  | total volume excluded by heater to salt level, cm^3 | 30.31219
total volume of molten salt, with heater, cm^3 | 59.37076
LiCL properties | MP, C | 605 | BP range | 1325 | 1360 | ρ, g/cm^3 | 2.068 | (at room temperature) |  |  |  |  | +Wiley Lib-LiCl
LiCl can be dried at 150 C in 3 hr in flowing inert gas. For higher purity, recrystallize from methyl alcohol & dry at 140 C 12 hr in 0.5 mm Hg vacuum. See also Gese 2015, Table 11, p. 40, 94 C | [12 empty] | Gese 2015
Density of LiCl at melting point, g/cm^3 | 1.502 | (Hogland 2010, p. 427) | [10 empty] | +Hogland 2010
Temperature, C | 605 | 630 | 650 | 670 | 690 | 710 | 730 | 750 | 770 | 781
Density, g/cm^3 (Hogland 2010, p. 4-127) | 1.502 | 1.4912 | 1.48256 | 1.47392 | 1.46528 | 1.45664 | 1.448 | 1.43936 | 1.43072 | 1.425968
Total weight LiCl for desired level, at T, grams | 89.17488 | 88.53367 | 88.02071 | 87.50775 | 86.99478 | 86.48182 | 85.96886 | 85.45589 | 84.94293 | 84.6608
Design the calorimeter calibration heater |  |  | ID of cage rings, cm | 2.078949 |  |  |  |  | Clearance, heater tube OD to cage ring ID, cm | 0.08697458
The heater is wound on a cylindrical ceramic felt cylinder fitted snugly inside the heater tube, such that the heater wires are in thermal contact with the ID of the heater tube.
Weld pure nickel supply leads, #18 AWG (1 mm diameter), to the top and bottom of the heater coil. Both welds are at the OD of the coil, but the lead to the bottom runs down the axis of the felt cylinder.
OD of winding, cm | 1.27 |  | heated length, cm | 10 |  | Heated area, cm^2 | 39.89823 |  | Heated area, m^2 | 0.003989823
Temperature, C | 650 | 700 | 750 | 800 | 850 | 900 | 1000 | 1100
Kanthal APM wire Max wall loading, kW/m^2, | 74 | 68 | 63 | 58 | 53 | 50 | 42 | 33 |  |  |  | (p 6, Fig 3, curve b, wire on ceramic tubes) | +Kanthal
Maximum heater power, watts | 295.2469 | 271.3079 | 251.3588 | 231.4097 | 211.4606 | 199.4911 | 167.5726 | 131.6641
Note: the recommended wall loading is to prevent overheating of the heater wire, which has a maximum operating temperature in air of 1400C. (Air is the recommended atmosphere.)
Monitor the heater wire temperature and keep it below about 1200 C by means of a thermocouple placed near the outside center of the heater winding.
Kanthal APM wire diameter, mm | 1 |  |  | resistance, ohm / meter | 1.887 |  | (Kanthal handbook, p 19, for 1 mm APM wire, 600-800 C)
Winding spacing, center-center, mm | 1.5 |  |  | height of winding on OD, cm | 10 |  |  |  |  | Number of windings | 66.66667
Base of triangle per winding, m | 0.03989823 |  |  |  | height of triangle per winding, m | 0.002 |  |  |  | length of each winding (hypotenuse), m | 0.03994832
Actual heater wire length, m | 2.663222 | [8 empty] | total resistance of winding, ohms | 5.025499
Ohm’s law: E = I * R. E is electromotive force, in volts; I is intensity or current, in amperes; R is resistance, in ohms. Power, in watts, = E * I = E^2/R = I^2*R.
Calibration heater power goal, at 750 C, watts | 1000 | (Kanthal’s recommendation on maximum heater wall loading, as calculated below, indicates that 300 W is a more realistic goal)
|  |  | Maximum voltage | 70.88781 |  |  | Maximum current, amperes | 14.1068 |  | R, ohms | 5.025081
Length needed for desired resistance, m | 2.663 |  | (Use tools/goal seek to find maximum voltage needed such that length needed for desired resistance equals actual heater wire length)
Total heater power, watts | 50 | 100 | 200 | 300 | 357 | 400 | 500 | 600 | 700 | 800 | 900 | 1000
Heater voltage | 15.851 | 22.41669 | 31.70199 | 38.82685 | 42.35509 | 44.83338 | 50.12525 | 54.90946 | 59.30899 | 63.40398 | 67.25008 | 70.88781
Heater current, amperes | 3.154376 | 4.460961 | 6.308752 | 7.726612 | 8.428738 | 8.921923 | 9.975013 | 10.92708 | 11.80259 | 12.6175 | 13.38288 | 14.1068
Heater wall loading, kW/m^2, | 12.53189 | 25.06377 | 50.12754 | 75.19131 | 89.47766 | 100.2551 | 125.3189 | 150.3826 | 175.4464 | 200.5102 | 225.5739 | 250.6377
Estimated maximum T for wall loading, C | 1100 | 1100 | 900 | 650 | <650 | <650 | <650 | <650 | <650 | <650 | <650 | <650
Results for various configurations, 1 mm Kanthal APM heater wire
Winding spacing, center-center, mm | 1.5 | 2 | 2.5 | 3 | 3.5 | 4
Space between adjacent wraps, mm | 0.5 | 1 | 1.5 | 2 | 2.5 | 3
Number of windings | 66.78 | 50 | 40 | 33.3 | 28.6 | 25
Total heater length, m | 2.663 | 1.997 | 1.598 | 1.332 | 1.141 | 0.999
Total heater resistance, ohms | 5.03 | 3.77 | 3.02 | 2.51 | 2.15 | 1.88
V @ 1000 W | 70.9 | 61.4 | 54.9 | 50.1 | 46.4 | 43.4
A @ 1000 W | 14.1 | 16.3 | 18.21 | 19.95 | 21.55 | 23.03
Heater wall loading @ 1000W, kW/m^2 | 250.6377 | 250.6377 | 250.6377 | 250.6377 | 250.6377 | 250.6377
V @ 500 W | 50.1 | 43.4 | 38.8 | 35.5 | 32.8 | 30.7
A @ 500 W | 9.98 | 11.5 | 12.9 | 14.1 | 15.24 | 16.29 |  | `
Heater wall loading @ 500W, kW/m^2 | 125.3189 | 125.3189 | 125.3189 | 125.3189 | 125.3189 | 125.3189
V @ 300 W | 38.8 | 33.6 | 30.1 | 27.5 | 25.4 | 23.8
A @ 300 W | 7.73 | 8.92 | 9.97 | 10.93 | 11.8 | 12.6
Heater wall loading @ 300W, kW/m^2 | 75.19131 | 75.19131 | 75.19131 | 75.19131 | 75.19131 | 75.19131
V @ 200 W | 31.7 | 27.5 | 24.6 | 22.4 | 20.8 | 19.4
A @ 200 W | 6.31 | 7.29 | 8.14 | 8.92 | 9.64 | 10.3
Heater wall loading @ 200W, kW/m^2 | 50.12754 | 50.12754 | 50.12754 | 50.12754 | 50.12754 | 50.12754
V @ 100 W | 22.4 | 19.4 | 17.4 | 15.9 | 14.7 | 13.7
A @ 100 W | 4.46 | 5.15 | 5.76 | 6.31 | 6.82 | 7.28
Heater wall loading @ 100W, kW/m^2 | 25.06377 | 25.06377 | 25.06377 | 25.06377 | 25.06377 | 25.06377
V @ 50 W | 15.9 | 13.7 | 12.3 | 11.2 | 10.4 | 9.7
A @ 50 W | 3.15 | 3.64 | 4.07 | 4.46 | 4.82 | 5.15
Heater wall loading @ 50W, kW/m^2 | 12.53189 | 12.5 | 12.5 | 12.5 | 12.5 | 12.5
Based on Kanthal’s recommendations, at 600C the heater wall loading is only in a safe range, for the wire temperature, below about 300 watts.
We will need to determine by experiment the actual wire temperature need for a given power flux through the calibration heater. Hopefully it can greatly exceed this limit.
For preventing shorts, a center-center spacing of 2 mm, giving a 1 mm space between adjacent wraps, seems practical.

## Experiment 1 - Ni
Experiment 1: Cyclic nickel-deuterium codeposition and oxidation
atomic weight of Ni, g/mole | 58.6934 |  |  | density of Nickel, g/cm^3 | 8.908 |  | Ni melt pt, C | 1455 |  | +Wikipedia-Nickel
atomic weight of NiO, g/mole | 74.6928 |  |  | Density of NiO, g/cm^3 | 6.67 |  | NiO melt pt, C | 1955 |  | +Wikipedia-Ni(II)O
atomic weight of D, g/mole | 2.014 |  |  | thickness of NiO / thickness of Ni | 1.335532
Faraday's constant, Coulombs per mole | 96485.3 |  |  | +Wikipedia Faraday constant |  |  | Gas constant R, m3⋅atm⋅K−1⋅mol−1 | 8.2054e-05 |  | +Wikipedia gas constant
Maximum available current density j for 6 electrode pairs @125A, mA/cm^2 |  |  |  | 3230.716 |  | from sheet “Reactor – Ni” | (Both experiments use the same reactor.)
Target ratio, D/Ni for 25% SAVs @ 650C (923K) | 0.55 |  | (About 0.55, from Letts & Hagelstein 2012, Fig 1, 25% curve, for NiH. For same in PdH: about 0.8.) | [6 empty] | Letts and Hagelstein 2012
Guess at adsorbed D/Ni to obtain above ratio | 1 | (Determine experimentally. Extra adsorbed D in the reduction half-cycle should be recovered during the oxidation half-cycle.)
Simplified cathode half-cycle for nickel: Ni(2+) +1.55D(+) +3.55e(-) = NiD(0.55)(solid) +1D(adsorbed).
Corresponding anode half-cycle is NiD(0.55)(solid) +1D(adsorbed) = Ni(2+) +1.55D(+) -3.55e(-)
Frequency, Hertz | 2.5 | Per Gese, p 94: In LiCl + Li2O at 650C, the cathode reaction is reversible and no H2 bubbles escape if CV scan rate >1 V/sec | [7 empty] | Gese 2015
Half-cycle duration, sec | 0.2 |  | Half-cycle voltage | 0.75 |  | scan rate, V/sec | 1.875
Total current from power supply, Ampere | 20.31632 | (from sheet “Reactor – Ni”: select via goal seek to give desired #(111) layers of NiD.55 at selected frequency = 31.25 A for 100 layers)
Current density j, 6 active electrode pairs, mA/cm^2 | 525.09 | [5 empty] | Compare j, Letts & Hagelstein for Pd-D codeposition, p. 48 | 500 |  | Letts and Hagelstein 2012
Total coulombs delivered per half-cycle | 4.063263 | (1 Coulomb = 1 ampere-second)
Moles e- needed to reduce one mole Ni++ | 2 |  | moles e- to incorporate 0.55 D | 0.55 |  |  | Moles e- to reduce 1 surface D | 1 | Total moles electrons needed | 3.55
Coulombs used to deposit Ni | 2.289162 |  | Coulombs to incorporate D | 0.6295196 |  |  | Coulombs used to adsorb D | 1.144581 | Coulomb checksum | 4.063263
Moles reduced, incorporated, or adsorbed per half-cycle
Moles Ni reduced | 1.186275e-05 | (2e- per Ni) |  | moles incorporated D | 6.524513e-06 |  | moles adsorbed D | 1.186275e-05 | moles gas if D → D2 | 5.931376e-06
Grams nickel formed from NiO per half-cycle | 0.0006962652 |  |  | Approx volume of NiD(0.55), cm^3 | 7.816179e-05 | (Calculate using Ni metal density, since density of SAV phase is unknown)
Temperature, C | 650 |  | Temperature, Kelvin | 923.15 |  | local pressure, atmosphere | 0.85 |  | nanometers in one cm | 10000000
Adsorbed volume, if all 2D(ads) → D2 (gas), m^3 | 5.285773e-07 | (ideal gas law, V=n*R*T/P)
Number of active anode/cathode pairs | 6 | 4 | 2 | 1
Cathode area (same as anode area), cm^2 | 38.69111 | 25.79407 | 12.89704 | 6.448518 | from sheet “Reactor-Ni”
Ni thickness = volume/area, cm | 2.020149e-06 | 3.030223e-06 | 6.060446e-06 | 1.212089e-05 |  |  | Nickel fcc lattice parameter, nm | 0.3499 |  | +Wikipedia-lattice constants
Ni Thickness, nanometers | 20.20149 | 30.30223 | 60.60446 | 121.2089 |  |  | Nickel atomic diameter, nm | 0.248 |  | +Wikipedia-Nickel
Compare NiO thickness, nanometers | 26.97974 | 40.4696 | 80.93921 | 161.8784 |  |  | interplaner spacing (100), nm | 0.3499 |  | +Wikipedia-Interplanar Spacing
NiD(0.55) thickness, (111) atomic layers | 100 | 150 | 300 | 600 |  |  | Interplaner spacing (110), nm | 0.2474167
Total cathode area, m^2 | 0.003869111 | 0.002579407 | 0.001289704 | 0.0006448518 |  |  | Interplaner spacing (111), nm | 0.2020149
Adsorbed gas thickness, if all D → D2, mm | 0.1366147 | 0.204922 | 0.409844 | 0.8196881 | (= volume / area)
Compare Pd experiment with Ni experiment, with all the current going into metal deposition
Pd layers / Ni layers, for the same current | 0.7112058 | [6 empty] | If target ratio (D/metal) and moles adsorbed D are both set to 0, this value is 1.218
Check: deposit 1 mole each Pd & Ni on 1 cm^2 plate |  | Weight, g | Volume, cm^3 | Thickness, cm
| Pd | 106.42 | 8.851368 | 8.851368 |  |  | Thickness Pd / Thickness Ni | 1.343388 | (Pd111/Ni111) = | 1.102887
| Ni | 58.6934 | 6.588841 | 6.588841 |  |  | (Th Pd/Th Ni) / (Pd111/Ni111) | 1.218065
Ni growth rate, mm per minute | 0.003030223 | 0.004545334 | 0.009090669 | 0.01818134
Compare Ni crystal growth from melt, mm/minute | 3 | “a few mm per minute” for single crystal superalloy turbine blades, by the Bridgman method – see p. 4 | [7 empty] | +Dexin 2018

## Experiment 2 - Pd
Experiment 1: Cyclic palladium-deuterium codeposition and oxidation
atomic weight of Pd, g/mole | 106.42 |  |  | density of palladium, g/cm^3 | 12.023 |  | Pd melt pt, C | 1554.9 |  | +Wikipedia-Palladium
atomic weight of PdO, g/mole | 122.42 |  |  | Density of PdO, g/cm^3 | 8.3 |  | PdO decomposition, C | 750 |  | Wikipedia-Palladium(II) Oxide
atomic weight of D, g/mole | 2.014 |  |  | thickness of PdO / thickness of Pd | 1.448554
Faraday's constant, Coulombs per mole | 96485.3 |  |  | +Wikipedia Faraday constant |  |  | Gas constant R, m3⋅atm⋅K−1⋅mol−1 | 8.2054e-05 |  | +Wikipedia gas constant
Maximum available current density j for 6 electrode pairs @125A, mA/cm^2 |  |  |  | 3230.716 |  | from sheet “Reactor – Ni” | (Both experiments use the same reactor.)
Target ratio, D/Pd for 25% SAVs @ 650C (923K) | 0.8 |  | (About 0.8, from Letts & Hagelstein 2012, Fig 1, 25% curve, for PdH. For same in Ni: 0.55.) | [6 empty] | Letts and Hagelstein 2012
Guess at adsorbed D/Ni to obtain above ratio | 1 | (Determine experimentally. Extra adsorbed D in the reduction half-cycle should be recovered during the oxidation half-cycle.)
Simplified cathode half-cycle for palladium: Pd(2+) +1.8D(+) +3.8e(-) = PdD(0.8)(solid) +1D(adsorbed).
Corresponding anode half-cycle is PdD(0.8)(solid) +1D(adsorbed) = Pd(2+) +1.8D(+) -3.8e(-)
Frequency, Hertz | 4 | Per Gese, p 94: In LiCl + Li2O at 650C, the cathode reaction is reversible and no H2 bubbles escape if CV scan rate >1 V/sec | [7 empty] | Gese 2015
Half-cycle duration, sec | 0.125 |  | Half-cycle voltage | 0.75 |  | scan rate, V/sec | 3
Total current from power supply, Ampere | 20.31632 | (from sheet “Reactor – Ni”: select via goal seek to give desired #(111) layers of NiD.55 at selected frequency = 15.624 A for 100 layers)
Current density for 6 active pairs of electrodes, A/cm^2 | 525.09 | [5 empty] | Compare j, Letts & Hagelstein for Pd-D codeposition, p. 48 | 500 |  | Letts and Hagelstein 2012
Total coulombs delivered per half-cycle | 2.539539 | (1 Coulomb = 1 ampere-second)
Moles e- needed to reduce one mole Pd++ | 2 |  | moles e- to incorporate 0.8 D | 0.8 |  |  | Moles e- to reduce 1 surface D | 1 | Total moles electrons needed | 3.8
Coulombs used to deposit Pd | 1.3366 |  | Coulombs to incorporate D | 0.5346399 |  |  | Coulombs used to adsorb D | 0.6682998 | Coulomb checksum | 2.539539
Moles reduced, incorporated, or adsorbed per half-cycle
Moles Pd reduced | 6.926442e-06 | (2e- per Pd) |  | moles incorporated D | 5.541154e-06 |  | moles adsorbed D | 6.926442e-06 | moles gas if D → D2 | 3.463221e-06
Grams palladium formed from PdO per half-cycle | 0.000737112 |  |  | Approx volume of PdD(0.8), cm^3 | 6.130849e-05 | (Calculate using Pd metal density, since density of SAV phase is unknown)
Temperature, C | 650 |  | Temperature, Kelvin | 923.15 |  | Local pressure, atmosphere | 0.85 |  | nanometers in one cm | 10000000
Adsorbed volume, if 2D(ads) → D2 (gas), m^3 | 3.086266e-07 | (ideal gas law, V=n*R*T/P)
Number of active anode/cathode pairs | 6 | 4 | 2 | 1
Cathode area (same as anode area), cm^2 | 38.69111 | 25.79407 | 10.15816 | 6.448518 | from sheet “Reactor-Ni”
Pd thickness = volume/area, cm | 1.584563e-06 | 2.376844e-06 | 6.035395e-06 | 9.507376e-06 |  |  | Palladium fcc lattice parameter, nm | 0.3859 |  | +Wikipedia-lattice constants
Pd Thickness, nanometers | 15.84563 | 23.76844 | 60.35395 | 95.07376 |  |  | Palladium atomic diameter, nm | 0.274 |  | +Wikipedia-Palladium
Compare PdO thickness, nanometers | 22.95325 | 34.42988 | 87.42596 | 137.7195 |  |  | interplaner spacing (100), nm | 0.3859 |  | +Wikipedia-Interplanar Spacing
PdD(0.8) thickness, (111) atomic layers | 71.12058 | 106.6809 | 270.8891 | 426.7235 |  |  | Interplaner spacing (110), nm | 0.2728725
Total cathode area, m^2 | 0.003869111 | 0.002579407 | 0.001015816 | 0.0006448518 |  |  | Interplaner spacing (111), nm | 0.2227995
Adsorbed gas thickness, mm, if all D → D2 | 0.07976679 | 0.1196502 | 0.3038214 | 0.4786008 |  | (= volume / area)
Compare Pd experiment with Ni experiment, with all the current going into metal deposition
Pd layers / Ni layers, for the same current | 1 | [6 empty] | If target ratio (D/metal) and moles adsorbed D are both set to 0, this value is 1.218
Check: deposit 1 mole each Pd & Ni on 1 cm^2 plate |  | Weight, g | Volume, cm^3 | Thickness, cm
| Pd | 106.42 | 8.851368 | 8.851368 |  |  | Thickness Pd / Thickness Ni | 1.343388 | (Pd111/Ni111) = | 1.102887
| Ni | 58.6934 | 6.588841 | 6.588841 |  |  | (Th Pd/Th Ni) / (Pd111/Ni111) | 1.218065

## AWG table
AWG American Wire Gauge formula |  |  |  | d (mm) = 8.25154*(.8905287)^AWG | [5 empty] | AWG
AWG | 1 | 2 | 3 | 4 | 5 | 6 | 7 | 8 | 9
cm | 0.7348233 | 0.6543813 | 0.5827453 | 0.5189514 | 0.4621411 | 0.4115499 | 0.366497 | 0.3263761 | 0.2906473
in | 0.2893005 | 0.2576304 | 0.2294273 | 0.2043116 | 0.1819453 | 0.1620275 | 0.1442902 | 0.1284945 | 0.1144281
(Hlookup function in sheet “Reactor” uses the the next two rows: I have both 12 and 14-gauge wire from my Ham radio antenna experiments)
AWG | 10 | 11 | 12 | 13 | 14 | 15 | 16 | 17 | 18
cm | 0.2588298 | 0.2304953 | 0.2052627 | 0.1827923 | 0.1627818 | 0.1449619 | 0.1290927 | 0.1149608 | 0.1023759
in | 0.1019015 | 0.09074619 | 0.08081209 | 0.07196549 | 0.06408733 | 0.05707161 | 0.0508239 | 0.04526014 | 0.04030546
AWG | 19 | 20 | 21 | 22 | 23 | 24 | 25 | 26 | 27
cm | 0.09116864 | 0.08118829 | 0.07230051 | 0.06438568 | 0.05733729 | 0.0510605 | 0.04547084 | 0.04049309 | 0.03606026
in | 0.03589317 | 0.0319639 | 0.02846477 | 0.02534869 | 0.02257374 | 0.02010256 | 0.01790191 | 0.01594216 | 0.01419695
AWG | 28 | 29 | 30 | 31 | 32 | 33 | 34 | 35 | 36
cm | 0.0321127 | 0.02859728 | 0.0254667 | 0.02267882 | 0.02019614 | 0.01798525 | 0.01601638 | 0.01426304 | 0.01270165
in | 0.01264279 | 0.01125877 | 0.01002626 | 0.008928671 | 0.007951238 | 0.007080806 | 0.006305661 | 0.005615372 | 0.00500065

## Reactor - Cu
Fused Salt Fusion Reactor design (solid copper electrodes. Because Cu, Ni, & Pd diffuse rapidly with each other, a thin diffusion barrier on the Cu will be needed.
The main outline of the experiment is found at github.com/hthalljr, together with links to literature cited. | [12 empty] | GitHub.com/hthalljr
The calculations for the experiment are in this spreadsheet. Links to the additional literature cited here are prefaced here with “+”.
Reactor temperature, C | 650 |  | (Lithium chloride melts at 605C)
For Nickel, a ratio of D to Ni of 0.55 should give 25% super-abundant vacancies (SAV)s at 650C. “Adsorbed_D_to_Ni” is a guess for the surface D activity needed to obtain D/Ni = .55 | [12 empty] | Letts and Hagelstein 2012
Simplified cathode half-cycle for nickel: Ni(2+) +1.55D(+) +3.55e(-) = NiD(0.55)(solid) +1D(adsorbed). | [5 empty] | (Enter variables “Ratio_D_to_Ni” & “Adsorbed_D_to_Ni” in sheet “Experiment 1 - Ni”)
Corresponding anode half-cycle is NiD(0.55)(solid) +1D(adsorbed) = Ni(2+) +1.55D(+) -3.55e(-)
For palladium, a ratio of D to Pd of 0.8 should provide 25% SAVs at 650C. | [12 empty] | Letts and Hagelstein 2012
Simplified cathode half-cycle for palladium: Pd(2+) +1.8D(+) +3.8e(-) = PdD(0.8)(solid) +1D(adsorbed). | [5 empty] | (Enter variables “Ratio_D_to_Pd” & “Adsorbed_D_to_Pd” in sheet “Experiment 2 – Pd”)
Corresponding anode half-cycle is PdD(0.8)(solid) +1D(adsorbed) = Pd(2+) +1.8D(+) -3.8e(-)
Actual conditions will be established by Cyclic Voltammetry (CV), using a molybdenum wire as a quasi-reference electrode, per (Gese 2015) & (Xie & Kamali 2019). | [12 empty] | Gese 2015
We shouldn't need a glove box. LiCl can be dried in place at 94C (Gese, Table 11, p. 40). Our Ni & Pd sources (NiO & PdO) are not hygroscopic and can be added before drying the LiCl. | [12 empty] | Xie & Kamali 2019
D2O is added to the molten LiCl by bubbling the argon stream through D2O (Xie & Kamali 2019). Use a H2 detector in the reactor vent to adjust conditions for minimal loss of D2.
Use a catalyst to oxidize vented D2 to D2O & capture it with dessicant. Collect the remaining exhaust gas in an evacuated, sealed tank for later analysis of fusion products such as He-4 & tritium.
Use a vacuum pump with equipped with an oil vapor foreline trap to evacuate the reactor and vent collection tank and to dry the LiCl.
Reactor design
The reactor tube is 99.7% Alumina, ~40 mm OD x ~33 mm ID x 18 inch. (Received 2 on June 6 2023, $322.45 with shipping & tax, Hall Labs debit card -5763.) (Per Gese, Al2O3 does not corrode). | [12 empty] | Al2O3 tube
The electrodes are solid pure copper wires. Straighten if necessary by twisting under tension. They hang from a flange that is sealed to the top of the alumina tube. We need to design a sliding seal for
the top flange so that the electrode cage can be lowered under argon into the molten salt for the experiment, then lifted under argon above the salt to drain while the salt cools and solidifies.
With 12 electrodes, it is possible to provide electrolysis power pair-wise to 12, 8, 4, or 2, such that the current density available from the power supply is multiplied by a factor of 1, 1.5, 3, or 6
A high flux of D into and out of the surface is desirable (McKubre et al 2003), which should be facilitated by cyclic codeposition & oxidation. | [12 empty] | +McKubre et al. 2003
Electromigration of D is also desired. (Staker 2019). The asymmetric electric field between adjacent pairs of electrodes should drive electromigration around the circumference of each wire. | [12 empty] | Staker 2019
The wiring schemes below assure equal current through all electrode pairs while providing an asymmetric field around each electrode.
Electrodes A & B have opposite polarity during each half cycle, forming electrode pairs. A's are wired in parallel, as are B's. AB BA AB pattern gives maximum field asymmetry around each electrode.
Clock position | 12 | 1 | 2 | 3 | 4 | 5 | 6 | 7 | 8 | 9 | 10 | 11
Connections using all 12: (6 pairs): j x 1 | A | B | B | A | A | B | B | A | A | B | B | A
Connections using 8 (4 pairs): j x 1.5 | A | B | - | B | A | - | A | B | - | B | A | -
Connections using 4 (2 pairs): j x 3 | A | B | - | - | - | - | B | A | - | - | - | -
Connections using 2 (1 pair): j x 6 | - | - | - | - | - | A | B | - | - | - | - | -
Space the electrode wires equally near the ID of the tube with ceramic cage rings. The cage also holds a thermocouple, 2 insulated A & B voltage probes, and the Mo pseudo-reference electrode.
Ceramic tube OD, cm | 4 |  |  |  |  | Ceramic tube ID, cm | 3.3 |  |  |  | 18-inch Al2O3 tube length, cm | 45.72
Ceramic tube wall thickness, cm | 0.35 |  |  |  |  | Clearance between tube ID & ceramic ring OD, cm | 0.2 |  |  |  | ceramic cage ring OD, cm | 2.9
AWG of Ni electrodes (10-18); diameter, cm. | 12 | 0.2052627 |  |  |  | ceramic cage ring width (wire OD x 2), cm | 0.4105254 |  |  |  | ceramic cage ring ID, cm | 2.078949
Number of wires in cage | 12 |  |  |  |  | Cage ring diameter at center of wires, cm | 2.489475 |  |  |  | ceramic cage ring thickness, cm | 0.2
Immersed depth of electrodes in salt, cm | 10 |  |  |  |  | Spacing between adjacent cage wires, cm | 0.4390607 |  |  |  | Compare: circumference / # wires – wire diam | 0.4464802
Total immersed area, all 12 electrodes, cm^2 | 77.38222
Maximum total current, amperes | 125 |  | Kepco BOP 6-125 MG four quadrant, 0 to 125 A, 0 to 6 V, 750 W, programmable waveform, 0 to 800 Hz. ($2k-$3k, used) | [9 empty] | Kepco EBay
Max current density j, 6 pairs, mA/cm^2 | 3230.716 |  | (Each electrode is in series with its polar opposite, forming a current loop, so divide total current by half the total immersed area.)
Initial guess for RMS voltage (A → salt → B) | 1.5 |  | V(rms) is the DC voltage that gives the same heating. For sinusoid V(rms) = V(pk)/(sqrt(2)) = 0.707 * V(pk) | [9 empty] | RMS voltage tutorial
Optimize voltage via cyclic voltammetry (CV) |  |  | (Good CV tutorial: Elgrishi et al. 2017 “A Practical Beginner’s Guide to Cyclic Voltammetry.”) | [9 empty] | +Elgrishi et al. 2017
Total electrolysis power, watts | 187.5 |  | (Some dissipates as resistance heating in the electrolyte, but most goes into thermodynamic free energy in the electrolysis products.)
For reference, consider the current density j for various electrochemical operations, mA/cm^2.
Qiao and Kamali 2020 (similar to our setup) |  | 70.02817 | Reduction of Co3O4 with H, 680C in LiCl with likely SAVs. Figs 1 & 6: 2 cm dia cathode, 220 mA, 1V | [9 empty] | Qiao and Kamali 2020
Nickel plating range, Watts bath (range) | 20 to | 70 | Nickel Institute 2014 'Nickel Plating Handbook', Ch 3, Table 2, p. 13 | [9 empty] | +Nickel Institute 2014
Pd-D codeposition in D2O solution at 50C |  | 500 | Letts & Hagelstein 2012 'Modified Szpak Protocol for Excess Heat,' p 48, somewhat like ours. | [9 empty] | Letts and Hagelstein 2012
Fleischmann & Pons Pd in D2O, <100C (range) | 8 to | 654 | Fleischmann & Pons 1989 'Electrochemically induced nuclear fusion of deuterium' | [9 empty] | Fleischmann and Pons 1989
PdHx in LiC-KCl-LiH, 400C |  | 800 | Nohira & Ito 1997 ‘Electrochem H-Absorbing Behavior Pd & Pd‐Li Alloys in Molten LiCl‐KCl‐LiH’ | [9 empty] | +Nohira and Ito 1997
High rate flash Cu foam electrodeposition |  | 3000 | Shin & Liu 2004 ‘Cu Foam Structures w Highly Porous Nanostructured Walls’ (Cu rapid deposition on foaming H2). | [9 empty] | +Shin and Liu 2004
Limiting j for gas-evolving evolving reactions |  | 7000 | Lee et al. 2020 'Critical current density as performance indicator for gas-evolving electrochemical devices' Fig. 2B | [9 empty] | +Lee et al. 2020
Estimate power dissipation and voltage drop in electrodes from connection above flange to level of molten salt. (Codeposited & oxidized layers are too thin to have any effect on the resistance).
Resistivity ρ of Cu at 20 C, μ-Ω-cm | 1.678 |  | (1 μ-Ω-cm = 10^-8 Ω-m) |  |  |  |  | ρ of Cu at 650 C (923 K) μ-Ω-cm | 6.22891 | (Matula 1979, Table 2, p. 1161) |  |  | +Matula 1979
Bottom of electrode cage to bottom of tube, cm | 1.65 |  |  |  | distance, bottom of tube to top of cage, cm | 11.65 |  |  |  | Inside height of tube, cm | 45.37
Flange thickness, cm | 1 |  |  |  | extension of leads above top of flange, cm | 2 |  |  |  | Total length of leads above level of salt, cm | 36.72
Average Temp of current leads, 20 C to 660 C | 340 |  |  |  |  | Estimated average ρ of Cu, 20C to 650C, μ-Ω-cm | 3.953455 | (straight line interpolation, 20C – 650C)
Total length of electrodes, cm | 46.72 | 18.3937 | inches
Resistance from top to molten salt, Ω | 0.004387019 | ( = ρ * length / area)
Total current for ‘Experiment 1 - Ni’, 6 pairs | 24.37958 |  |  |  | Use tools/goal seek to find total current needed for desired # Ni (111) layers on sheet “Experiment 1 - Ni”
Total electrolysis power for Experiment 1, watts | 36.56937
Number of active electrode pairs | 6 | 4 | 2 | 1
Current through each electrode pair, amperes | 4.063263 | 6.094895 | 12.18979 | 24.37958
Immersed area of each active A or B electrode | 38.69111 | 25.79407 | 12.89704 | 6.448518 | (A → electrolyte → B forms a single current loop, so only half their total immersed area is used to calculate j)
Current density j, A → B electrodes, mA/cm^2 | 630.108 | 945.162 | 1890.324 | 3780.648
Power loss in all leads above salt, watts | 0.8691617 | 1.303743 | 2.607485 | 5.21497 | ( = 2 * n * I^2 * R ) (twice as many leads as number of pairs)
Voltage drop from top to molten salt ( = I * R) | 0.01782561 | 0.02673842 | 0.05347683 | 0.1069537
Estimate power dissipation and voltage drop within immersed electrodes (approximate integration with 10 discrete steps, accounting for electrolysis current leaving successive segments).
Repeat this for all 4 wiring configurations. | [5 empty] | Resistance of each 1 cm segment at 660 C, ohm | 0.0001882357 | ( = ρ * length / area)
distance along wire, cm | 0 | 1 | 2 | 3 | 4 | 5 | 6 | 7 | 8 | 9 | 10
number of connected pairs | 6
current in each successive segment, A | 4.063263 | 3.656937 | 3.25061 | 2.844284 | 2.437958 | 2.031632 | 1.625305 | 1.218979 | 0.8126526 | 0.4063263 | 0
power dissipated in segment, W ( = I^2*R ) | 0.003107792 | 0.002517311 | 0.001988987 | 0.001522818 | 0.001118805 | 0.000776948 | 0.0004972467 | 0.0002797013 | 0.0001243117 | 3.107792e-05 | 0
Voltage drop in segment ( = I * R) | 0.0007648513 | 0.0006883662 | 0.000611881 | 0.0005353959 | 0.0004589108 | 0.0003824256 | 0.0003059405 | 0.0002294554 | 0.0001529703 | 7.648513e-05 | 0
Power dissipated in immersed electrodes, W | 0.14358 | (twice as many electrodes as pairs)
Total voltage drop along immersed electrodes | 0.004206682
Total power lost in leads & electrodes, watts | 1.012742
Total voltage drop across leads & electrodes | 0.02203229
Number of connected pairs | 4
Current in each successive segment, A | 6.094895 | 5.485405 | 4.875916 | 4.266426 | 3.656937 | 3.047447 | 2.437958 | 1.828468 | 1.218979 | 0.6094895 | 0
Power dissipated in segment, W ( = I^2*R ) | 0.006992532 | 0.005663951 | 0.00447522 | 0.003426341 | 0.002517311 | 0.001748133 | 0.001118805 | 0.0006293279 | 0.0002797013 | 6.992532e-05 | 0
Voltage drop in segment ( = I * R) | 0.001147277 | 0.001032549 | 0.0009178215 | 0.0008030939 | 0.0006883662 | 0.0005736385 | 0.0004589108 | 0.0003441831 | 0.0002294554 | 0.0001147277 | 0
Power dissipated in immersed electrodes, W | 0.21537 | (twice as many electrodes as pairs)
Total voltage drop along immersed electrodes | 0.006310023
Total power lost in leads & electrodes, watts | 1.519113
Total voltage drop across leads & electrodes | 0.03304844
Number of connected pairs | 2
Current in each successive segment, A | 12.18979 | 10.97081 | 9.751831 | 8.532852 | 7.313873 | 6.094895 | 4.875916 | 3.656937 | 2.437958 | 1.218979 | 0
Power dissipated in segment, W ( = I^2*R ) | 0.02797013 | 0.0226558 | 0.01790088 | 0.01370536 | 0.01006925 | 0.006992532 | 0.00447522 | 0.002517311 | 0.001118805 | 0.0002797013 | 0
Voltage drop in segment ( = I * R) | 0.002294554 | 0.002065098 | 0.001835643 | 0.001606188 | 0.001376732 | 0.001147277 | 0.0009178215 | 0.0006883662 | 0.0004589108 | 0.0002294554 | 0
Power dissipated in immersed electrodes, W | 0.43074 | (twice as many electrodes as pairs)
Total voltage drop along immersed electrodes | 0.01262005
Total power lost in leads & electrodes, watts | 3.038225
Total voltage drop across leads & electrodes | 0.06609688
Number of connected pairs | 1
Current in each successive segment, A | 24.37958 | 21.94162 | 19.50366 | 17.0657 | 14.62775 | 12.18979 | 9.751831 | 7.313873 | 4.875916 | 2.437958 | 0
Power dissipated in segment, W ( = I^2*R ) | 0.1118805 | 0.09062321 | 0.07160353 | 0.05482145 | 0.04027698 | 0.02797013 | 0.01790088 | 0.01006925 | 0.00447522 | 0.001118805 | 0
Voltage drop in segment ( = I * R) | 0.004589108 | 0.004130197 | 0.003671286 | 0.003212375 | 0.002753465 | 0.002294554 | 0.001835643 | 0.001376732 | 0.0009178215 | 0.0004589108 | 0
Power dissipated in immersed electrodes, W | 0.8614799 | (twice as many electrodes as pairs)
Total voltage drop along immersed electrodes | 0.02524009
Total power lost in leads & electrodes, watts | 6.07645
Total voltage drop across leads & electrodes | 0.1321938
Calculate the weight of Lithium Chloride which, molten at 650C, will fill the reactor to top of electrode cage.
Volume of hemisphere at tube bottom, cm^3 | 9.408285 |  |  | Tube volume per cm height, cm^3 | 8.552986
Total volume of tube to level of salt, cm^3 | 94.93814 |  |  | volume of cage wires, cm^3 | 3.970921 |  |  |  |  | Volume of two ceramic cage rings, ignoring holes for wires, cm^3 | 1.284274
Volume of molten salt, without central heater tube | 89.68295
The tube for the calibration heater is an Omega Al2O thermocouple tube, 18 inch long, one end closed, part PTRA-1234-18, which rests on the bottom of the outer reactor tube. | [12 empty] | Omega
OD, in | 0.75 |  | ID, in | 0.5 |  | Wall, in | 0.125
OD, cm | 1.905 |  | ID, cm | 1.27 |  | Wall, cm | 0.3175
volume excluded by hemisphere bottom, cm^3 | 1.809896 |  |  |  | volume excluded by heater per cm length, cm^3 | 2.85023 |  |  |  |  | total volume excluded by heater to salt level, cm^3 | 30.31219
total volume of molten salt, with heater, cm^3 | 59.37076
LiCL properties | MP, C | 605 | BP range | 1325 | 1360 | ρ, g/cm^3 | 2.068 | (at room temperature) |  |  |  |  | +Wiley Lib-LiCl
LiCl can be dried at 150 C in 3 hr in flowing inert gas. For higher purity, recrystallize from methyl alcohol & dry at 140 C 12 hr in 0.5 mm Hg vacuum. See also Gese 2015, Table 11, p. 40, 94 C | [12 empty] | Gese 2015
Density of LiCl at melting point, g/cm^3 | 1.502 | (Hogland 2010, p. 427) | [10 empty] | +Hogland 2010
Temperature, C | 605 | 630 | 650 | 670 | 690 | 710 | 730 | 750 | 770 | 781
Density, g/cm^3 (Hogland 2010, p. 4-127) | 1.502 | 1.4912 | 1.48256 | 1.47392 | 1.46528 | 1.45664 | 1.448 | 1.43936 | 1.43072 | 1.425968
Total weight LiCl for desired level, at T, grams | 89.17488 | 88.53367 | 88.02071 | 87.50775 | 86.99478 | 86.48182 | 85.96886 | 85.45589 | 84.94293 | 84.6608
Design the calorimeter calibration heater |  |  | ID of cage rings, cm | 2.078949 |  |  |  |  | Clearance, heater tube OD to cage ring ID, cm | 0.08697458
The heater is wound on a cylindrical ceramic felt cylinder fitted snugly inside the heater tube, such that the heater wires are in thermal contact with the ID of the heater tube.
Weld pure nickel supply leads, #18 AWG (1 mm diameter), to the top and bottom of the heater coil. Both welds are at the OD of the coil, but the lead to the bottom runs down the axis of the felt cylinder.
OD of winding, cm | 1.27 |  | heated length, cm | 10 |  | Heated area, cm^2 | 39.89823 |  | Heated area, m^2 | 0.003989823
Temperature, C | 650 | 700 | 750 | 800 | 850 | 900 | 1000 | 1100
Kanthal APM wire Max wall loading, kW/m^2, | 74 | 68 | 63 | 58 | 53 | 50 | 42 | 33 |  |  |  | (p 6, Fig 3, curve b, wire on ceramic tubes) | +Kanthal
Maximum heater power, watts | 295.2469 | 271.3079 | 251.3588 | 231.4097 | 211.4606 | 199.4911 | 167.5726 | 131.6641
Note: the recommended wall loading is to prevent overheating of the heater wire, which has a maximum operating temperature in air of 1400C. (Air is the recommended atmosphere.)
Monitor the heater wire temperature and keep it below about 1200 C by means of a thermocouple placed near the outside center of the heater winding.
Kanthal APM wire diameter, mm | 1 |  |  | resistance, ohm / meter | 1.887 |  | (Kanthal handbook, p 19, for 1 mm APM wire, 600-800 C)
Winding spacing, center-center, mm | 1.5 |  |  | height of winding on OD, cm | 10 |  |  |  |  | Number of windings | 66.66667
Base of triangle per winding, m | 0.03989823 |  |  |  | height of triangle per winding, m | 0.002 |  |  |  | length of each winding (hypotenuse), m | 0.03994832
Actual heater wire length, m | 2.663222 | [8 empty] | total resistance of winding, ohms | 5.025499
Ohm’s law: E = I * R. E is electromotive force, in volts; I is intensity or current, in amperes; R is resistance, in ohms. Power, in watts, = E * I = E^2/R = I^2*R.
Calibration heater power goal, at 750 C, watts | 1000 | (Kanthal’s recommendation on maximum heater wall loading, as calculated below, indicates that 300 W is a more realistic goal)
|  |  | Maximum voltage | 70.88781 |  |  | Maximum current, amperes | 14.1068 |  | R, ohms | 5.025081
Length needed for desired resistance, m | 2.663 |  | (Use tools/goal seek to find maximum voltage needed such that length needed for desired resistance equals actual heater wire length)
Total heater power, watts | 50 | 100 | 200 | 300 | 357 | 400 | 500 | 600 | 700 | 800 | 900 | 1000
Heater voltage | 15.851 | 22.41669 | 31.70199 | 38.82685 | 42.35509 | 44.83338 | 50.12525 | 54.90946 | 59.30899 | 63.40398 | 67.25008 | 70.88781
Heater current, amperes | 3.154376 | 4.460961 | 6.308752 | 7.726612 | 8.428738 | 8.921923 | 9.975013 | 10.92708 | 11.80259 | 12.6175 | 13.38288 | 14.1068
Heater wall loading, kW/m^2, | 12.53189 | 25.06377 | 50.12754 | 75.19131 | 89.47766 | 100.2551 | 125.3189 | 150.3826 | 175.4464 | 200.5102 | 225.5739 | 250.6377
Estimated maximum T for wall loading, C | 1100 | 1100 | 900 | 650 | <650 | <650 | <650 | <650 | <650 | <650 | <650 | <650
Results for various configurations, 1 mm Kanthal APM heater wire
Winding spacing, center-center, mm | 1.5 | 2 | 2.5 | 3 | 3.5 | 4
Space between adjacent wraps, mm | 0.5 | 1 | 1.5 | 2 | 2.5 | 3
Number of windings | 66.78 | 50 | 40 | 33.3 | 28.6 | 25
Total heater length, m | 2.663 | 1.997 | 1.598 | 1.332 | 1.141 | 0.999
Total heater resistance, ohms | 5.03 | 3.77 | 3.02 | 2.51 | 2.15 | 1.88
V @ 1000 W | 70.9 | 61.4 | 54.9 | 50.1 | 46.4 | 43.4
A @ 1000 W | 14.1 | 16.3 | 18.21 | 19.95 | 21.55 | 23.03
Heater wall loading @ 1000W, kW/m^2 | 250.6377 | 250.6377 | 250.6377 | 250.6377 | 250.6377 | 250.6377
V @ 500 W | 50.1 | 43.4 | 38.8 | 35.5 | 32.8 | 30.7
A @ 500 W | 9.98 | 11.5 | 12.9 | 14.1 | 15.24 | 16.29 |  | `
Heater wall loading @ 500W, kW/m^2 | 125.3189 | 125.3189 | 125.3189 | 125.3189 | 125.3189 | 125.3189
V @ 300 W | 38.8 | 33.6 | 30.1 | 27.5 | 25.4 | 23.8
A @ 300 W | 7.73 | 8.92 | 9.97 | 10.93 | 11.8 | 12.6
Heater wall loading @ 300W, kW/m^2 | 75.19131 | 75.19131 | 75.19131 | 75.19131 | 75.19131 | 75.19131
V @ 200 W | 31.7 | 27.5 | 24.6 | 22.4 | 20.8 | 19.4
A @ 200 W | 6.31 | 7.29 | 8.14 | 8.92 | 9.64 | 10.3
Heater wall loading @ 200W, kW/m^2 | 50.12754 | 50.12754 | 50.12754 | 50.12754 | 50.12754 | 50.12754
V @ 100 W | 22.4 | 19.4 | 17.4 | 15.9 | 14.7 | 13.7
A @ 100 W | 4.46 | 5.15 | 5.76 | 6.31 | 6.82 | 7.28
Heater wall loading @ 100W, kW/m^2 | 25.06377 | 25.06377 | 25.06377 | 25.06377 | 25.06377 | 25.06377
V @ 50 W | 15.9 | 13.7 | 12.3 | 11.2 | 10.4 | 9.7
A @ 50 W | 3.15 | 3.64 | 4.07 | 4.46 | 4.82 | 5.15
Heater wall loading @ 50W, kW/m^2 | 12.53189 | 12.5 | 12.5 | 12.5 | 12.5 | 12.5
Based on Kanthal’s recommendations, at 600C the heater wall loading is only in a safe range, for the wire temperature, below about 300 watts.
We will need to determine by experiment the actual wire temperature need for a given power flux through the calibration heater. Hopefully it can greatly exceed this limit.
For preventing shorts, a center-center spacing of 2 mm, giving a 1 mm space between adjacent wraps, seems practical.