## Reactor
Calculations for two experiments: Cyclic oxidation / reduction + loading of Ni or Pd with deuterium, seeking a nuclear-active state enabled by superabundant, D-stabilized vacancies.
Summary of experiment
The electrolysis current is rapidly reversed between identical wire electrodes, such that the nuclear-active structure is cyclically disintigrated and reconstructed, thereby enabling long-term operation.
The only consumable is D2O, which is transferred to the molten salt as vapor carried in argon. To promote circumferential electromigration of D, the field around each electrode is asymmetric.
Atomic deuterium is generated by reduction of D2O dissolved in molten LiCl2 at 660 C, which then reduces NiO to Ni, as was used by K. Xie & A. R. Kamali to reduce Fe2O3 to Fe at -1.4V.
"Electro-reduction of hematite using water as the redox mediator," Green Chem., 2019, 21, 198–204.					(Link1)	(Link2)
Shi et al did a similar reduction of NiO to Ni in molten 1% Li2O/LiCl at 650C at -2.0 V. They interpreted the results as reduction of NiO by Li metal.					(Link)
The goal is to atomically disintigrate the oxide and rebuild it as the metal while loading it with D to form Yuh Fuka's thermodynamically-stable super-abundant vacancy phase:
"Formation of superabundant vacancies [SAV] in metal hydrides at high temperatures," J Alloys and Compounds V 231, 1–2, 15 Dec 1995, Pp 5-40					(Link)
M R Staker suggests that the Fleischmann-Pons effect arises from a SAV δ phase centered at D/Pd ~1.33 with open tubes or channels in the fcc lattice that provide for rapid transport of atomic deuterium.
“A model and simulation of lattice vibrations in a superabundant vacancy phase of palladium–deuterium” 2020 Modelling Simul. Mater. Sci. Eng. 28 065006					(Link)	(Link)
Experiment 1: Active material is a very thin coating of Ni atop a thin diffusion barrior on copper wire electrodes. Coat the entire length of the leads.
Experiment 2: Active material is a very thin coating of Pd on a thin diffusion barrier on copper wire electrodes. PdO decomposes at

(Au & Cu are good substrates for Pd-D codeposition: see Letts & Hagestein reference, below. Low solubility for H or D forces high D loading into the surface Pd. However, at 660 C, Ni & Pd
diffuse rapidly into Cu, and the thin Ni or Pd layer would disappear. A suitable electrically-conducting diffusion barrier is needed. W and Mo also won't work: perhaps TiN?					(Link)	`
Reactor design
99.7% Alumina tube: ~40 mm OD x ~33 mm ID x 18 inch, Ebay, $135 ea + $19.35 shipping, from Houston					(Link)
The electrolysis cage will comprise Ni- or Pd-coated Cu wires, hung from a flange sealed to this alumina tube.
With 12 wires, it is possible to wire together electrode pairs such that when the power supply is providing maximum current, current density is multiplied by a factor of 1, 1.5, or 3.
It is desirable to have high asymmetry of the field between the pairs while maintaining circumferential symmetry around the inside of the reactor.
Clock position	12	1	2	3	4	5	6	7	8	9	10	11
Connectionsusing all 12: (6 pairs): j x 1	A	B	B	A	A	B	B	A	A	B	B	A
Connections using 8 (4 pairs): j x 1.5	A	B	-	B	A	-	A	B	-	B	A	-
Connections using 4 (2 pairs): j x 3	A	B	-	-	-	-	B	A	-	-	-	-

Choose the maximum current density j, in mA/cm^2, based on current density ranges for various electrochemical operations.
Limiting j for gas-evolving evolving reactions		7000	J K Lee et al “Critical current density as performance indicator for gas-evolving electrochemical devices”					(Link)
Nickel plating range, Watts bath	20	70	2014 Nickel Institute: Nickel Plating Handbook, Ch 3, Table 2, p. 13					(Link)
Xie & Kamali range, hematite reduction in LiCl	16	111	Fig 4, p. 201: 1.4A to .2A to 0.7A @ const 1.4V, finished at 0.7A on 2 cm diameter pellet					(see above)
Fleischmann & Pons Pd in D2O, <100C	8	654	1989-03 Fleischmann & Pons, “Electrochemically induced nuclear fusion of deuterium”					(Link)
Pd-D codeposition in D2O at 50C		500	2012-02 Letts & Hagelstein, “Modified Szpak Protocol for Excess Heat,” p 47 (lower Pd conc, higher j=higher D fugacity)					(Link)
PdDx in LiC-KCl-LiH 400C		800	1989-03 Fleischmann & Pons, “Electrochemically induced nuclear fusion of deuterium.”					(Link)
High rate flash Cu foam electrodeposition		3000	2004 Shin & Liu_Cu Foam Structures w Highly Porous Nanostructured Walls (Cu rapid deposition on foaming H2).					(Link)
Target maximum j, 6 pairs, mA/cm^2	4000	(Chosen for 125 A maximum output of Kepco BOP 6-125 MG power supply into 6 electrode pairs immersed in molten salt to depth of 10 cm)
Electrolytic voltage, Shi et al (above)	2.0					Max electrolytic power density, watts/cm^2	8.0

(All dimensions are in cm.)			AWG American Wire Gauge formula				d (mm) = 8.25154*(.8905287)^AWG					(Link)
Ceramic tube OD	4.0		AWG	1	2	3	4	5	6	7	8	9
Ceramic tube ID	3.3		cm	0.7348	0.6544	0.5827	0.5190	0.4621	0.4115	0.3665	0.3264	0.2906
18-inch Al2O3 tube length, cm	45.7		in	0.2893	0.2576	0.2294	0.2043	0.1819	0.1620	0.1443	0.1285	0.1144
Ceramic tube wall thickness	0.35
Clearance between tube ID & ceramic ring OD	0.20		AWG	10	11	12	13	14	15	16	17	18
Ceramic cage ring OD	2.90		cm	0.2588	0.2305	0.2053	0.1828	0.1628	0.1450	0.1291	0.1150	0.1024
Diameter of cage wires	0.1628		in	0.1019	0.0907	0.0808	0.0720	0.0641	0.0571	0.0508	0.0453	0.0403
Ceramic cage ring width (wire OD x 2)	0.326
Ceramic cage ring ID	2.25		AWG	19	20	21	22	23	24	25	26	27
Cage ring diameter at center of wires	2.57		cm	0.0912	0.0812	0.0723	0.0644	0.0573	0.0511	0.0455	0.0405	0.0361
Number of wires in cage	12		in	0.0359	0.0320	0.0285	0.0253	0.0226	0.0201	0.0179	0.0159	0.0142
Spacing between adjacent cage wires, cm	0.50
Compare: circumference / # wires – wire diam	0.51		AWG	28	29	30	31	32	33	34	35	36
Length of electrodes immersed in salt, cm	10		cm	0.0321	0.0286	0.0255	0.0227	0.0202	0.0180	0.0160	0.0143	0.0127
Immersed cathode/anode area, 6 pairs, cm^2	30.7		in	0.0126	0.0113	0.0100	0.0089	0.0080	0.0071	0.0063	0.0056	0.0050

Current at maximum j, amperes	123	(Kepco BOP 6-125 MG provides +- 0 to 125 A at +- 0 to 6 V, any waveform passing through null, 0 to 800 Hz)
maximum electrolytic power, watts	245	(Some is dissipated as reisistive heating of the electrolyte, but most appears as thermodynamic free energy in the electrolysis products.)

Estimate power dissipation & voltage drop in Cu leads from connection above flange to level of molten salt. (Ni or Pd coating is too thin to have any effect on the resistance).
Resistivity ρ of Cu at 20 C, μ-Ω-cm	1.68		(1 μ-Ω-cm = 10^-8 Ω-m)					ρ of Cu at 660 C = 933 K, μ-Ω-cm	6.31		(Link: see Table 2, p. 1161)
bottom of electrode cage to bottom of tube, cm	1.7				distance, bottom of tube to top of cage, cm	11.7				Inside height of tube, cm	45.4
flange thickness, cm	1.0				extension of leads above top of flange, cm	1.0				Total length of leads above level of salt, cm	35.7
average Temp of current leads, 20 C to 660 C	340					ρ of Cu at 340 C = 613 K, μ-Ω-cm	3.89			Compare average, 20 C & 660 C:	3.99	(slightly nonlinear)
Resistance, top connector to molten salt, Ω	6.67E-03	( = ρ * length / area)
number of active anode/cathode pairs, n	6	4	2
current in each lead, amperes	20.5	30.7	61.4
Power loss in all leads above salt, watts	33.5	50.2	100.5	( = 2 * n * I^2 * R ) (twice as many leads as number of pairs)
voltage drop, top of lead to level of salt ( = I * R)	0.136	0.205	0.409
Total surface area of anodes or cathodes	30.7	20.5	10.2
Maximum current density j, mA/cm^2	4000	6000	12000	(Connecting only 2 pairs exceeds the critical current density of 7000 mA/cm^2 for gas-evolving reactions).

Estimate power dissipation and voltage drop within immersed electrodes (approximate integration with 10 discrete steps, accounting for electrolyis current leaving each segment).
distance along wire, cm	0	1	2	3	4	5	6	7	8	9	10
resistance of each 1 cm segment, ohm, 660 C	3.03E-04	( = ρ * length / area)

number of connected pairs	6
current in each successive segment, A	20.46	18.41	16.37	14.32	12.27	10.23	8.18	6.14	4.09	2.05	0.00
power dissipated in segment, W ( = I^2*R )	1.27E-01	1.03E-01	8.12E-02	6.22E-02	4.57E-02	3.17E-02	2.03E-02	1.14E-02	5.08E-03	1.27E-03	0.00E+00
Voltage drop in segment ( = I * R)	6.20E-03	5.58E-03	4.96E-03	4.34E-03	3.72E-03	3.10E-03	2.48E-03	1.86E-03	1.24E-03	6.20E-04	0.00E+00
Power dissipated in immersed electrodes, W	5.86	(twice as many electrodes as pairs)
Total voltage drop along immersed electrodes	0.034
Total power lost in leads & electrodes, watts	39.4
Total voltage drop across leads & electrodes	0.171

number of connected pairs	4
current in each successive segment, A	30.7	27.6	24.5	21.5	18.4	15.3	12.3	9.2	6.1	3.1	0.0
power dissipated in segment, W ( = I^2*R )	2.85E-01	2.31E-01	1.83E-01	1.40E-01	1.03E-01	7.14E-02	4.57E-02	2.57E-02	1.14E-02	2.85E-03	0.00E+00
Voltage drop in segment ( = I * R)	9.30E-03	8.37E-03	7.44E-03	6.51E-03	5.58E-03	4.65E-03	3.72E-03	2.79E-03	1.86E-03	9.30E-04	0.00E+00
Power dissipated in immersed electrodes, W	8.79	(twice as many electrodes as pairs)
Total voltage drop along immersed electrodes	0.051
Total power lost in leads & electrodes, watts	59.0
Total voltage drop across leads & electrodes	0.256

number of connected pairs	2
current in each successive segment, A	61.4	55.2	49.1	43.0	36.8	30.7	24.5	18.4	12.3	6.1	0.0
power dissipated in segment, W ( = I^2*R )	1.14E+00	9.25E-01	7.31E-01	5.60E-01	4.11E-01	2.85E-01	1.83E-01	1.03E-01	4.57E-02	1.14E-02	0.00E+00
Voltage drop in segment ( = I * R)	1.86E-02	1.67E-02	1.49E-02	1.30E-02	1.12E-02	9.30E-03	7.44E-03	5.58E-03	3.72E-03	1.86E-03	0.00E+00
Power dissipated in immersed electrodes, W	17.6	(twice as many electrodes as pairs)
Total voltage drop along immersed electrodes	0.102
Total power lost in leads & electrodes, watts	118
Total voltage drop across leads & electrodes	0.512

Calorimetry: estimate power transfer from the alumina reactor by radiation and conduction to the tube furnace/boiler. Sources: calibration heater inside the electrolysis cage & nuclear heat.
Stefan-Boltzman constant σ, W*m^-2*K^-4	5.67E-08	(Link)
Height of molten salt above bottom of tube, cm	12.0	(wall thickness + inner radius + depth of immersion)
cylindrical radiating area, cm^2 (below salt)	126					tube hemispherical bottom radiating area, cm^2	25					(Link)
total radiating area, cm^2, m^2	151	0.0151				tube wall thickness, m	0.0035

Temperature of tube furnace, C	659.9999			T(furnace,K)^4 =	7.58E+11
Temperature of reactor tube: C	660	665	670	675	700	750	800	850	900	950	1000	1050
Temperature of reactor tube, K	933	938	943	948	973	1023	1073	1123	1173	1223	1273	1323
Approx Al2O3 emissivity ε (Fig I-1.4, p. I-21)	0.62	0.62	0.62	0.62	0.61	0.61	0.6	0.58	0.55	0.53	0.51	0.50	(Link)
thermal radiation to tube furnace, W	0.0002	9	18	26	72	176	291	413	534	671	815	986
thermal conductivity k of Al2O3, W/m-K	8.49	8.44	8.39	8.34	8.10	7.69	7.34	7.05	6.79	6.56	6.35	6.16	(Link)
power conducted = k*A*(T2-T1) / thickn, Watt	0.004	182	361	539	1396	2981	4429	5769	7019	8193	9301	10357
power conducted / power radiated	21	21	21	20	19	17	15	14	13	12	11	11
Total power transfer, reactor to furnace	0.004	190	379	565	1468	3158	4721	6182	7554	8863	10116	11343
calorimeter sensitivity, watts / deg	38.3	38.1	37.9	37.7	36.7	35.1	33.7	32.5	31.5	30.6	29.8	29.1
Typical coal-fired power plant heats water to 570 C at a pressure of 170 bar, with an efficiency of about 38%.					(Link)
Designs for advanced, ultra-supercritical (A-USC) plans envision water temperatures to 760 C and pressures to 35 Mpa (350 bar) for an efficiency of 55%.					(Link)
The tube furnace can be turned into a boiler for a rankine steam turbine cycle. Typical pulverized coal boiler exit gas temperature is 2200F (1200 C) to heat water to 570 C					(Link)
(The exit gas temperature of 1200C and flame residence time of 2 seconds are optimized for efficient burning of pulverized coal.)
With good heat exchanger design, our furnace-tube boiler can probably operate at 700 C while providing a steam temperature of 600 C.
With the reactor operating at 700 C, it could transfer about 1.5 kW to the 660 C tube furnace boiler. Try to design a 1.5 kW calibration heater that can heat the reactor to 700 C
The reactor needs to be designed so that the electrode cage can be fully withdrawn from the LiCl salt bath while it is molten. Calculate this.
LiCL properties	MP, C	605	BP range	1325	1360	ρ, g/cm^3	2.068	(at room temperature)					(Link)
LiCl is deliquescent but can be dried at 150 C for 3 hr. For higher purity, recrystallize it from methanol and dry at 140 C overnight at a pressure of 0.5 mm Hg.
Density of LiCl at melting point (page 4-127)	1.502					(Link)
Temperature, C	605	630	660	670	690	710	730	750	770	781
density, g/cm^3	1.502	1.491	1.478	1.474	1.465	1.457	1.448	1.439	1.431	1.426
volume of tube bottom hemisphere, cm^3	18.82			volume per cm height of tube, cm^3	8.55				clearance, cage bottom to melt, cm	1
total volume of tube to level of salt, cm^3	112.90			volume of cage wires, cm^3	2.50				volume of two ceramic cage disks, cm^3	5.27
total volume of molten salt, cm^3	105.13
total weight LiCl for desired level at T	157.9	156.8	155.4	155.0	154.1	153.1	152.2	151.3	150.4	149.9

Design of the calorimeter calibration heater, which is wound on a hollow alumina tube placed inside a closed-bottom aluminal tube that is then immersed in the molten salt.
Omega Al2O thermocouple tube, 18 inch long, one end closed, part PTRA-1234-18					(Link)
OD, in	0.75		ID, in	0.50		OD, cm	1.905		ID, cm	1.270
Wall, in	0.125		Wall, cm	0.3175
ID of cage rings, cm	2.25					Clearance, heater tube OD to cage ring ID, cm	0.17
Clearance, OD of winding to ID of tube, cm	0.05		OD of winding, cm	1.805		heater length, cm	10		heater area, cm^2	56.7	area, m^2	5.67E-03
Temperature, C	750	800	850	900	1000	1100					(Kanthal handbook, p 6, Fig 3, curve b, wire elements on ceramic tubes)	(Link)
Kanthal APM wire Max wall loading, kW/m^2,	63	58	53	50	42	33
Maximum wall loading, watts	357	329	301	284	238	187
Note: the recommended wall loading is to prevent overheating of the heater wire, which has a maximum operating temperature in the recommended atmosphere, air, of 1400 C.
The recommended wall loading can probably be exceeded if the temperature of the heater is monitored and kept below 1400 C.
Kanthal APM wire diameter, mm	1.0			resistance, ohm / meter	1.85		(Kanthal handbook, p 19)
Number of windings if spacing = diameter	50				base of triangle per winding, m	0.05671				height of triangle per winding, m	0.002
length of each winding (hypotenuse)	0.05674				total length of winding, m	2.84
length of center lead, to bottom of coil, m	0.11				length of outside lead, to top of coil, m	0.02
Calibration heater power goal, at 760 C, W	1000		Maximum voltage	74.1		Maximum current, A	13.5		Resistance, ohms	5.49
total heater wire length, including leads, m	2.967
length needed for desired resistance, m	2.967		(Use goal seek to find maximum voltage needed such that length needed for desired resistance equals actual heater wire length)
Total heater power, watts	50	100	200	300	357	400	500	600	700	800	900	1000
Heater voltage	16.6	23.4	33.1	40.6	44.3	46.9	52.4	57.4	62.0	66.3	70.3	74.1
Heater current, amperes	3.02	4.27	6.04	7.39	8.06	8.54	9.54	10.46	11.29	12.07	12.80	13.50

## Experiment 1 - Ni
Experiment 1: Nickel	Note: NiO is stable to melting point of 1955 C					(Link)

Electrolysis parameters for half cycle	NiO + 3.5D = NiD(1.5) + D2O (forward in first half cycle, reversed in second half cycle)
Faraday's constant, Coulombs per mole	9.65E+04	(1 Coulomb = 1 Ampere-sec)
Frequency, Hertz (select for ~100 unit cells)	11			Half-cycle duration, sec	0.045
Coulombs delivered per half-cycle	5.58	(RMS value.)
moles of electrons needed for reaction	3.5			moles Ni(D1.5) formed	1.65E-05			atomic weight of Ni, g/mole	58.693		(Link)
grams nickel formed from NiO per half-cycle	9.70E-04	(Use Ni metal density, Ignoring the unknown effect of interstitial and vacancy-bound deuterium on the lattice constant & density of Ni).
density of Nickel, g/cm^3	8.908			volume of Ni reduced cm^3	1.09E-04
Density of NiO, g/cm^3	6.670				thickness of NiO / thickness of Ni, %	134%			nanometers in one cm	1.00E+07

Number of active anode/cathode pairs	6	4	2
Active area, cm^2	30.7	20.5	10.2
Thickness = volume/area, cm	3.55E-06	5.32E-06	1.06E-05					Nickel fcc lattice parameter, nm	0.350		(Link)
Ni Thickness, nanometers	35.5	53.2	106.4					Nickel atomic diameter, nm	0.248		(Link)
Compare NiO thickness, nanometers	47.4	71.1	142.1					interplaner spacing (100)	0.350		(Link)
Ni thickness formed, in unit cells	101	152	304					Interplaner spacing (110)	0.247
				Interplaner spacing (111)	0.202
Ni growth rate, mm per minute	0.023	0.035	0.070
Compare Ni crystal from melt, mm/minute	3	“a few mm per minute” for single crystal superalloy turbine blades, by the Bridgman method – see p. 4					(Link)
Compare electrolysis rate vs Ni from melt	0.8%	1.2%	2.3%

Nickel plating of copper electrodes

## Experiment 2 - Pd
Experiment 2: Palladium	Note: PdO is reduced to Pd by H2 at room temperature.					(Link)	PdO decomposes in air above above about 700 C				(Link)
	However, under anodic potential, PdO in molten LiCl might remain stable at higher temperatures.
Electrolysis parameters for half cycle	PdO + 3.5D = PdD(1.5) + D2O (forward in first half cycle, reversed in second half cycle)
Faraday's constant, Coulombs per mole	9.65E+04	(1 Coulomb = 1 Ampere-sec)
Frequency, Hertz (select for ~100 unit cells)	13			Half-cycle duration, sec	0.038
Coulombs delivered per half-cycle	4.72	(use RMS value).
moles of electrons needed for reaction	3.5			moles Pd(D1.5) formed	1.40E-05			atomic weight of Pd, g/mole	106.42		(Link)
Grams of Pd fomed from PdO per half-cycle	1.49E-03	(Use Pd metal density, Ignoring the unknown effect of interstitial and vacancy-bound deuterium on the lattice constant & density of Pd).
density of palladium g/cm^3	12.023			volume of Pd formed, cm^3	1.24E-04						(Link)
density of PdO, g/cm^3	8.3				thickness of PdO / thickness of Pd, %	145%			nanometers in one cm	1.00E+07

Number of active anode/cathode pairs	6	4	2
Active area, cm^2	30.7	20.5	10.2
Thickness = volume/area, cm	4.03E-06	6.05E-06	1.21E-05					Palladium fcc lattice parameter, nm	0.386		(Linik)
Pd thickness, nanometers	40.3	60.5	121.0					Palladium atomic diameter, nm	0.274		(Link)
Compare PdO thickness, nanometers	58.4	87.6	175.2					interplaner spacing (100)	0.386		(Link)
Thickness formed in unit cells	104	157	313					Interplaner spacing (110)	0.273