## Reactor-Ni
Fused Salt Fusion Reactor design (solid nickel electrodes)
The main outline of the experiment is found at github.com/hthalljr. Calculations are in this spreadsheet. Links to supplemental literature cited here are prefaced here with “+”.					GitHub.com/hthalljr
Simplified cathode half-cycle: Ni(2+) +2.55 D(+) + 4.55 e(-) = NiD(.55)(solid) + 2 D (adsorbed). Corresponding anode half-cycle is NiD(.55) +2 D (adsorbed) = Ni(2+) + 2.55 D(+) - 4.55 e(-)
(We're hoping for D/Ni ratio of 0.55 to obtain 25% super-abundant vacancies (SAV)s at 650C. “2 D (absorbed)” is just an initial guess for the D activity needed to obtain that ratio.
Actual condition will be established by Cyclic Voltammetry (CV), using a molybdenum wire as a quasi-reference electrode, per (Gese 2015) & (Xie & Kamali 2019).					Gese 2015
We shouldn't need a glove box. LiCl can be dried in place at 94C (Gese, Table 11, p. 40); Our Ni source (NiO) is not hygroscopic and can be added before drying the LiCl.					Xie & Kamali 2019
Bubble D2O vapor into Argon stream (Xie & Kamali 2019). Adjust current to minimize loss of D2 from reactor, using an H2 detector. Oxidize lost D2 to D2O with a catalyst
and feed it back to the inlet bubbler. Include a foreline-trapped vacuum pump in the exhaust manifold to pump air and water vapor out of the reactor and to dry the LiCl.

Reactor design
The reactor housing is a 99.7% Alumina tube: ~40 mm OD x ~33 mm ID x 18 inch, Ebay, about $155 with shipping.					Al2O3 tube
The electrodes are solid pure nickel wires. Straighten by twisting under tension. They hang from a flange that is sealed to the top of the alumina tube. We need to design a sliding seal for
the top flange so that the electrode cage can be lowered under argon into the molten salt for the experiment, then lifted under argon above the salt to drain while the salt cools and solidifies.
With 12 electrodes, it is possible to provide electrolysis power pair-wise to 12, 8, 4, or 2, such that the current density available from the power supply is multiplied by a factor of 1, 1.5, 3, or 6
A high flux of D into and out of the surface is desirable (McKubre et al 2003), which should be facilitated by Cyclic codeposition & dissolution.					+McKubre et al. 2003
Electromigration of D is also desired. (Staker 2019). The asymmetric electric field between adjacent pairs of electrodes should drive electromigration around the circumference of each wire.					Staker 2019

The wiring schemes below assure equal current through all electrode pairs while providing an asymmetric field around each electrode.
Electrodes A & B have opposite polarity during each half cycle, forming electrode pairs. A's are wired in parallel, as are B's. AB BA AB pattern gives maximum field asymmetry around each electrode.
Clock position	12	1	2	3	4	5	6	7	8	9	10	11
Connections using all 12: (6 pairs): j x 1	A	B	B	A	A	B	B	A	A	B	B	A
Connections using 8 (4 pairs): j x 1.5	A	B	-	B	A	-	A	B	-	B	A	-
Connections using 4 (2 pairs): j x 3	A	B	-	-	-	-	B	A	-	-	-	-
Connections using 2 (1 pair): j x 6	-	-	-	-	-	A	B	-	-	-	-	-

Space the electrode wires equally near the tube ID using BN cage rings. The cage also holds a thermocouple, 2 insulated A&B voltage probes, and a Mo pseudo-reference electrode.
Ceramic tube OD, cm	4.0					Ceramic tube ID, cm	3.3				18-inch Al2O3 tube length, cm	45.7
Ceramic tube wall thickness, cm	0.35					Clearance between tube ID & ceramic ring OD, cm	0.20				BN cage ring OD, cm	2.90
AWG of Ni electrodes (10-18), diameter (cm)	12	0.2053				BN cage ring width (wire OD x 2), cm	0.411				BN cage ring ID, cm	2.08
Cage ring diameter at center of wires, cm	2.49					Number of wires in cage	12				Spacing between adjacent cage wires, cm	0.44
Compare: circumference / # wires – wire diam	0.45					BN cage ring thickness, cm	0.2				Immersed depth of electrodes in salt, cm	10
Total Immersed electrode area cm^2	77.4
Maximum total current	125		Kepco BOP 6-125 MG four quadrant, 0 to 125 A, 0 to 6 V, 750 W, programmable waveform, 0 to 800 Hz. ($2k-$3k, used)					Kepco EBay
Max current density j, mA/cm^2, for all 6 pairs	3231		(Each electrode is in series with its polar opposite, forming a current loop, so divide the total electrode area by 2.)
Probable maximum voltage (optimize via CV)	1.5		(CV tutorial: Elgrishi et al. 2017 'A Practical Beginner’s Guide to Cyclic Voltammetry.')					+Elgrishi et al. 2017
Probable max electrolysis power, watts	188		(Some dissipates as resistance heating in the electrolyte, but most goes into thermodynamic free energy in the electrolysis products.)

Current density j for various electrochemical operations, mA/cm^2.
Qiao and Kamali 2020		70	Reduction of Co3O4 with H, 680C in LiCl with likely SAVs. Figs 1 & 6: 2 cm dia cathode, 220 mA, 1V					Qiao and Kamali 2020
Nickel plating range, Watts bath, range	20	70	Nickel Institute 2014 'Nickel Plating Handbook', Ch 3, Table 2, p. 13					+Nickel Institute 2014
Pd-D codeposition in D2O solution at 50C		500	Letts & Hagelstein 2012 'Modified Szpak Protocol for Excess Heat,' p 47					Letts and Hagelstein 2012
Fleischmann & Pons Pd in D2O, <100C, range	8	654	Fleischmann & Pons 1989 'Electrochemically induced nuclear fusion of deuterium'					Fleischmann and Pons 1989
PdHx in LiC-KCl-LiH, 400C		800	Nohira & Ito 1997 Electrochem H-Absorbing Behavior Pd & Pd‐Li Alloys in Molten LiCl‐KCl‐LiH					+Nohira and Ito 1997
High rate flash Cu foam electrodeposition		3000	Shin & Liu 2004 Cu Foam Structures w Highly Porous Nanostructured Walls (Cu rapid deposition on foaming H2).					+Shin and Liu 2004
Limiting j for gas-evolving evolving reactions		7000	Lee et al. 2020 'Critical current density as performance indicator for gas-evolving electrochemical devices' Fig. 2B					+Lee et al. 2020

Estimate power dissipation and voltage drop in electrodes from connection above flange to level of molten salt. (Codeposited layer is too thin to have any effect on the resistance).
Resistivity ρ of 99.98% Ni at 20C, μ-Ω-cm	7		(1 μ-Ω-cm = 10^-8 Ω-m)					ρ of 99.98% Ni at 650C, μ-Ω-cm	38	Isabellen-Huette “Super-Pure” Ni			Nickel ρ v T
bottom of electrode cage to bottom of tube, cm	1.7				distance, bottom of tube to top of cage, cm	11.7				Inside height of tube, cm	45.4
flange thickness, cm	1.0				extension of leads above top of flange, cm	2.0				Total length of leads above level of salt, cm	36.7
average Temp of current leads, 20 C to 660 C	340					ρ of 99.98% Ni at 340C , μ-Ω-cm	25					See chart → Values may vary +- 10%
Total length of electrodes, cm	46.7	18.4	inches					Nickel Curie point is 354 C
Resistance from top connector to salt, Ω	0.028	( = ρ * length / area)
RMS current from power supply, Ampere	15.6				Use Tools/Goal Seek to find RMS current needed for desired # Ni (111) layers for chosen wiring configuration
Number of electrode pairs	6	4	2	1
current in each lead, amperes	2.60	3.91	7.81	15.62	AC current loop: A → electrolyte →B, then B → electrolyte →A, in series through half the total area.
Cathode or anode area, cm^2	38.7	25.8	12.9	6.4	(A electrodes and B electrodes are in series: each has total area /2 )
Current density j on electrodes, mA/cm^2	404	606	1211	2423
Power loss in all leads above salt, watts	2.26	3.39	6.77	13.54	( = 2 * n * I^2 * R ) (twice as many leads as number of pairs)
voltage drop, top of lead to level of salt ( = I * R)	0.072	0.108	0.217	0.433

Estimate power dissipation and voltage drop within immersed electrodes (approximate integration with 10 discrete steps, accounting for electrolyis current leaving successive segments).
Do this for all 4 wiring configurations.
resistance of each 1 cm segment, ohm, 660 C	1.15E-03	( = ρ * length / area)

distance along wire, cm	0	1	2	3	4	5	6	7	8	9	10
number of connected pairs	6
current in each successive segment, A	2.60	2.34	2.08	1.82	1.56	1.30	1.04	0.78	0.52	0.26	0.00
power dissipated in segment, W ( = I^2*R )	7.79E-03	6.31E-03	4.98E-03	3.82E-03	2.80E-03	1.95E-03	1.25E-03	7.01E-04	3.11E-04	7.79E-05	0.00E+00
Voltage drop in segment ( = I * R)	2.99E-03	2.69E-03	2.39E-03	2.09E-03	1.79E-03	1.50E-03	1.20E-03	8.97E-04	5.98E-04	2.99E-04	0.00E+00
Power dissipated in immersed electrodes, W	0.36	(twice as many electrodes as pairs)
Total voltage drop along immersed electrodes	0.016
Total power lost in leads & electrodes, watts	2.6
Total voltage drop across leads & electrodes	0.089

number of connected pairs	4
current in each successive segment, A	3.9	3.5	3.1	2.7	2.3	2.0	1.6	1.2	0.8	0.4	0.0
power dissipated in segment, W ( = I^2*R )	1.75E-02	1.42E-02	1.12E-02	8.58E-03	6.31E-03	4.38E-03	2.80E-03	1.58E-03	7.01E-04	1.75E-04	0.00E+00
Voltage drop in segment ( = I * R)	4.49E-03	4.04E-03	3.59E-03	3.14E-03	2.69E-03	2.24E-03	1.79E-03	1.35E-03	8.97E-04	4.49E-04	0.00E+00
Power dissipated in immersed electrodes, W	0.540	(twice as many electrodes as pairs)
Total voltage drop along immersed electrodes	0.025
Total power lost in leads & electrodes, watts	3.925
Total voltage drop across leads & electrodes	0.133

number of connected pairs	2
current in each successive segment, A	7.8	7.0	6.2	5.5	4.7	3.9	3.1	2.3	1.6	0.8	0.0
power dissipated in segment, W ( = I^2*R )	7.01E-02	5.68E-02	4.48E-02	3.43E-02	2.52E-02	1.75E-02	1.12E-02	6.31E-03	2.80E-03	7.01E-04	0.00E+00
Voltage drop in segment ( = I * R)	8.97E-03	8.07E-03	7.18E-03	6.28E-03	5.38E-03	4.49E-03	3.59E-03	2.69E-03	1.79E-03	8.97E-04	0.00E+00
Power dissipated in immersed electrodes, W	1.079	(twice as many electrodes as pairs)
Total voltage drop along immersed electrodes	0.049
Total power lost in leads & electrodes, watts	7.851
Total voltage drop across leads & electrodes	0.266

number of connected pairs	1
current in each successive segment, A	16	14.1	12.5	10.9	9.4	7.8	6.2	4.7	3.1	1.6	0.0
power dissipated in segment, W ( = I^2*R )	2.80E-01	2.27E-01	1.79E-01	1.37E-01	1.01E-01	7.01E-02	4.48E-02	2.52E-02	1.12E-02	2.80E-03	0.00E+00
Voltage drop in segment ( = I * R)	1.79E-02	1.61E-02	1.44E-02	1.26E-02	1.08E-02	8.97E-03	7.18E-03	5.38E-03	3.59E-03	1.79E-03	0.00E+00
Power dissipated in immersed electrodes, W	2.158	(twice as many electrodes as pairs)
Total voltage drop along immersed electrodes	0.099
Total power lost in leads & electrodes, watts	15.702
Total voltage drop across leads & electrodes	0.532

The reactor needs to be designed so that the electrode cage can be fully withdrawn from the LiCl salt bath while it is molten. Calculate the volume and weight of salt and its level, at temperature.
volume of tube bottom hemisphere, cm^3	9.41			volume per cm height of tube, cm^3	8.55
total volume of tube to level of salt, cm^3	94.9			volume of cage wires, cm^3	3.97				volume of two ceramic cage disks, cm^3	1.28	(ignoring holes for wires)
volume of molten salt, with no heater	89.7

The calorimeter calibration heater is wound on a cylindrical ceramic felt plug placed snugly inside a closed-bottom alumina tube that rests on the bottom of the main reactor tube.
Omega Al2O thermocouple tube, 18 inch long, one end closed, part PTRA-1234-18					Omega
OD, in	0.75		ID, in	0.50		OD, cm	1.905		ID, cm	1.270
Wall, in	0.125		Wall, cm	0.3175
volume excluded by hemisphere bottom, cm^3	1.810				volume excluded by heater per cm length, cm^3	2.85					total volume excluded by heater to salt level, cm^3	30.31
total volume of salt needed, with heater, cm^3	59.4

LiCL properties	MP, C	605	BP range	1325	1360	ρ, g/cm^3	2.068	(at room temperature)					+Wiley Lib-LiCl
LiCl can be dried at 150 C in 3 hr in flowing inert gas. For higher purity, recrystallize from methyl alcohol & dry at 140 C 12 hr in 0.5 mm Hg vacuum. See also Gese 2015, Table 11, p. 40, 94 C					Gese 2015
Density of LiCl at melting point, g/cm^3	1.502	(Hogland 2010, p. 427)
Temperature, C	605	630	650	670	690	710	730	750	770	781
density, g/cm^3 (Hogland 2010, p. 4-127)	1.502	1.491	1.483	1.474	1.465	1.457	1.448	1.439	1.431	1.426			+Hogland 2010
total weight LiCl for desired level, at T, grams	89.2	88.5	88.0	87.5	87.0	86.5	86.0	85.5	84.9	84.7

ID of cage rings, cm	2.08					Clearance, heater tube OD to cage ring ID, cm	0.09
Clearance, OD of winding to ID of tube, cm	0		OD of winding, cm	1.905		heater length, cm	10		Heated area, cm^2	59.8	area, m^2	5.98E-03

Temperature, C	650	700	750	800	850	900	1000	1100
Kanthal APM wire Max wall loading, kW/m^2,	74	68	63	58	53	50	42	33				(p 6, Fig 3, curve b, wire on ceramic tubes)	+Kanthal
Maximum wall loading, watts	443	407	377	347	317	299	251	197
Note: the recommended wall loading is to prevent overheating of the heater wire, which has a maximum operating temperature in air of 1400C. (Air is the recommended atmosphere.)
The recommended wall loading can probably be exceeded if the temperature of the heater is kept below 1400 C. Monitor this with a thermocouple down the center of the heater.
Kanthal APM wire diameter, mm	1.0			resistance, ohm / meter	1.85		(Kanthal handbook, p 19)
Number of windings if spacing = wire diameter	50				base of triangle per winding, m	0.05985				height of triangle per winding, m	0.002
length of each winding (hypotenuse)	0.0599				total length of winding, m	2.99
length of center lead, to bottom of coil, m	0.11				length of outside lead, to top of coil, m	0.02
Calibration heater power goal, at 750 C, W	1000		Maximum voltage	76.0		Maximum current, A	13.2		Resistance, ohms	5.78
total heater wire length, including leads, m	3.124
length needed for desired resistance, m	3.124		(Use tools/goal seek to find maximum voltage needed such that length needed for desired resistance equals actual heater wire length)
Total heater power, watts	50	100	200	300	357	400	500	600	700	800	900	1000
Heater voltage	17.0	24.0	34.0	41.6	45.4	48.1	53.8	58.9	63.6	68.0	72.1	76.0
Heater current, amperes	2.94	4.16	5.88	7.20	7.86	8.32	9.30	10.19	11.01	11.77	12.48	13.15

## Experiment 1 - Ni
Experiment 1: Cyclic nickel-deuterium codeposition and oxidation
atomic weight of Ni, g/mole	58.693			density of Nickel, g/cm^3	8.908		Ni melt pt, C	1455			+Wikipedia-Nickel
atomic weight of NiO, g/mole	74.693			Density of NiO, g/cm^3	6.670		NiO melt pt, C	1955			+Wikipedia-Ni(II)O
atomic weight of D, g/mole	2.014			thickness of NiO / thickness of Ni	1.34

Maximum available current density j for 6 electrode pairs @125A, mA/cm^2				3231	from sheet “Reactor-Ni,”
Target ratio, D/Ni for 25% SAVs @ 650C (923K)	0.55		(From Letts & Hagelstein 2012, Fig 1, 25% curve, for PdH)					Letts and Hagelstein 2012
Guess at adsorbed D/Ni to obtain above ratio	2.0	(Determine experimentally. Extra adsorbed D in the reduction half-cycle should be recovered during the oxidation half-cycle.)
Simplified cathode net reaction (reduction)	Ni(2+) +2.55D(+) +4.55e(-) = NiD(0.55)(solid) +2D(adsorbed)
Simplified anode net reaction (oxidation)	NiD(0.55)(solid) +2D(adsorbed) = Ni(2+) + 2.55D(+) - 4.55e(-)

Simplified anode net reaction (oxidation)	NiD(.55) +2 D (adsorbed) = Ni(2+) + 2.55 D(+) - 4.55 e(-)
Faraday's constant, Coulombs per mole	9.65E+04	(1 Coulomb = 1 Ampere-sec)					+Wikipedia Faraday constant
Gas constant, m3⋅atm⋅K−1⋅mol−1	8.21E-05					+Wikipedia gas constant
Frequency, Hertz	3	Per Gese, p 94, in LiCl + Li2O, 650C, cathode reaction is reversible & no H2 bubbles escape if scan >1 V/sec					Gese 2015
Half-cycle duration, sec	0.167		Voltage swing	1.5		scan rate, V/sec	9

RMS current from power supply, Ampere	15.6	(from sheet “Reactor-Ni”: select via goal seek to give desired #(111) layers of NiD.55 at selected frequency. 15.624 A for 100 layers)
Current density, A/cm^2, when 6 pairs are active	404					Compare j from Letts & Hagelstein for Pd-D codeposition	500			Letts and Hagelstein 2012
Total coulombs delivered per half-cycle	2.60
Total moles of electrons needed for reaction	4.55		moles e- to reduce Ni	2.00			moles e- to incorporate D	0.55		Moles e- to adsorb D	2.0
Coulombs used to reduce Ni++	1.14			Coulombs used to incorporate D	0.315			Coulombs used to adsorb D	1.14	checksum	2.60

moles Ni formed per half-cycle	1.19E-05			moles incorporated D	3.26E-06		moles adsorbed D	1.19E-05		moles if D2	5.93E-06
grams nickel formed from NiO per half-cycle	6.96E-04
Approx volume of NiD(.55), cm^3	7.82E-05	(Estimate using Ni metal density, since density of SAV phase is unknown)
Temperature, C	650.0		T, K	923.2			Pressure at Hall Labs, atm	0.85
Adsorbed volume, if all adsorbed D → D2, m^3	5.29E-07	(V=n*R*T/P)

Number of active anode/cathode pairs	6	4	2	1			nanometers in one cm	1.00E+07
Cathode or anode area, cm^2	38.7	25.8	12.9	6.4	(From sheet “Reactor-Ni. A electrodes and B electrodes are in series so total area /2 )
Ni thickness = volume/area, cm	2.02E-06	3.03E-06	6.06E-06	1.21E-05			Nickel fcc lattice parameter, nm	0.350			+Wikipedia-lattice constants
Estimated NiD(.55) thickness, nanometers	20.2	30.3	60.6	121.2			Nickel atomic diameter, nm	0.248			+Wikipedia-Nickel
Compare NiO thickness, nanometers	27.0	40.5	80.9	161.9			interplaner spacing (100)	0.350			+Wikipedia-Interplanar Spacing
Est NiD(.55) thickness, in (111) atomic layers	100	150	300	600			Interplaner spacing (110)	0.247
total cathode area, m^2	3.87E-03	2.58E-03	1.29E-03	6.45E-04			Interplaner spacing (111)	0.202
Adsorbed gas thickness, mm, if all D → D2	.14	.20	.41	.82		(= volume / area)
Adsorbed D2 thickness / Ni thickness	1.48E+08	1.48E+08	1.48E+08	1.48E+08
Pd experiment layers / Ni experiment layers	231%					(Palladium has 1.15 times the molar density of nickel)
Check: Pd molar density / Ni molar density	Pd moles/cc	0.1130		Ni moles/cc	0.11364			Pd/Ni molar density	0.994
Ni growth rate, mm per minute	0.004	0.005	0.011	0.022
Compare Ni crystal growth from melt, mm/minute	3	“a few mm per minute” for single crystal superalloy turbine blades, by the Bridgman method – see p. 4					+Dexin 2018
Compare electrolysis growth rate vs Ni from melt	0.1%	0.2%	0.4%	0.7%

## Experiment 2 - Pd
Experiment 2: Palladium (still in draft)
Note: PdO is reduced by H2 to Pd at room temperature.			+McKinney 1933			PdO decomposes in air above above about 700 C					+Xiong et al 2017
However, I speculate that under anodic potential, PdO in molten LiCl might remain stable at higher temperatures. Pd-Li intermetallics may be involved
Maximum available current density j for 6 electrode pairs @125A, mA/cm^2				3231	from sheet “Reactor-Ni,”
Target ratio, D/Pd for 25% SAVs @ 650C (923K)	0.80		(From Fig. 1, 25% curve for PdH)					Letts and Hagelstein 2012
Guess at adsorbed D/Pd to obtain above ratio	2.0	(Determine experimentally. Extra adsorbed D in the cathodic half-cycle should be recovered during the anodic half-cycle.)
Simplified cathode net reaction	Pd(2+) +2.8 D(+) + 4.8 e(-) = PdD(.8)(solid) + 2 D (adsorbed)
Simplified anode net reaction	PdD(.8) +2 D (adsorbed) = Pd(2+) + 2.8 D(+) - 4.8 e(-)
Faraday's constant, Coulombs per mole	9.65E+04	(1 Coulomb = 1 Ampere-sec)					+Wikipedia Faraday constant
Gas constant, m3⋅atm⋅K−1⋅mol−1	8.21E-05					+Wikipedia gas constant
Frequency, Hertz	3	Per Gese, p 94, in LiCl + Li2O, 650C, cathode reaction is reversible & no H2 bubbles escape if scan >1 V/sec					Gese 2015
Half-cycle duration, sec	0.167		Voltage swing	1.5		scan rate, V/sec	8.99999999999998

Total current from power supply, Ampere	15.624	(from sheet “Reactor-Ni”: select via goal seek to give desired #(111) layers of Pd-D.8 at selected frequency. For Pd, 13.531 A gives 100 layers.)
Current density, A/cm^2, 12 electrodes	404					Compare j from Letts & Hagelstein for Pd-D codeposition	500			Letts and Hagelstein 2012
Total coulombs delivered per half-cycle	2.60
Total moles of electrons needed for reaction	4.8		moles e- to reduce Pd	2.00			moles e- to incorporate D	0.80		Moles e- to adsorb D	2.0
Coulombs used to reduce Pd++	1.08			Coulombs used to incorporate D	0.434			Coulombs used to adsorb D	1.08	checksum	2.60
Atomic weight of Pd, g/mole	106.42		atomic weight of D	2.01
moles Pd formed per half-cycle	1.12E-05			moles incorporated D	4.50E-06		moles adsorbed D	1.12E-05		moles as D2	5.62E-06
grams Pd formed from PdO per half-cycle	1.20E-03	(Calculate with Pd metal density, since density of SAV phase is unknown)
density of palladium g/cm^3	12.023			Approx volume of PdD(.8), cm^3	9.95E-05					Wikipedia-Palladium
Temperature, C	650.0		T, K	923.2			pressure at Hall Labs, atm	0.85
Adsorbed volume, m^3, if all absorbed D is D2	1.00E-06					(V=n*R*T/P)
density of PdO, g/cm^3	8.3				thickness of NiO / thickness of Ni, %	145%		nanometers in one cm	1.00E+07		Wikipedia-Pd(II) oxide

Number of active anode/cathode pairs	6	4	2	1
Cathode area, cm^2	19.3	12.9	6.4	3.2	(in each half cycle, half the electrodes are cathodes, half are anodes)
Thickness = volume/area, cm	5.15E-06	7.72E-06	1.54E-05	3.09E-05			Palladium fcc lattice parameter, nm	0.386			+Wikipedia-lattice constants
Pd Thickness, nanometers	51.5	77.2	154.4	308.7			Palladium atomic diameter, nm	0.274			+Wikipedia-Palladium
Compare PdO thickness, nanometers	74.5	111.8	223.6	447.2			interplaner spacing (100)	0.386			+Wikipedia-Interplanar Spacing
PdD(.8) thickness, (111) atomic layers	231	346	693	1386			Interplaner spacing (110)	0.273
total cathode area, m^2	1.93E-03	1.29E-03	6.45E-04	3.22E-04			Interplaner spacing (111)	0.223
Adsorbed gas thickness, mm, if all is D2	.52	0.78	1.55	3.11		(= volume / area)
Adsorbed D2 thickness / Pd thickness	9.93E+07	9.93E+07	9.93E+07	9.93E+07
Pd experiment layers / Ni experiment layers	231%

Pd growth rate, mm per minute	0.009	0.014	0.028	0.056
Compare Ni crystal from melt, mm/minute	3	“a few mm per minute” for single crystal superalloy turbine blades, by the Bridgman method – see p. 4					+Dexin 2018
Compare electrolysis rate vs Ni from melt	0.1%	0.1%	0.2%

## AWG table
AWG American Wire Gauge formula				d (mm) = 8.25154*(.8905287)^AWG					AWG
AWG	1	2	3	4	5	6	7	8	9
cm	0.7348	0.6544	0.5827	0.5190	0.4621	0.4115	0.3665	0.3264	0.2906
in	0.2893	0.2576	0.2294	0.2043	0.1819	0.1620	0.1443	0.1285	0.1144

(Hlookup function in sheet “Reactor” uses the the next two rows: I have both 12 and 14-gauge wire from my Ham radio antenna experiments)
AWG	10	11	12	13	14	15	16	17	18
cm	0.2588	0.2305	0.2053	0.1828	0.1628	0.1450	0.1291	0.1150	0.1024
in	0.1019	0.0907	0.0808	0.0720	0.0641	0.0571	0.0508	0.0453	0.0403

AWG	19	20	21	22	23	24	25	26	27
cm	0.0912	0.0812	0.0723	0.0644	0.0573	0.0511	0.0455	0.0405	0.0361
in	0.0359	0.0320	0.0285	0.0253	0.0226	0.0201	0.0179	0.0159	0.0142

AWG	28	29	30	31	32	33	34	35	36
cm	0.0321	0.0286	0.0255	0.0227	0.0202	0.0180	0.0160	0.0143	0.0127
in	0.0126	0.0113	0.0100	0.0089	0.0080	0.0071	0.0063	0.0056	0.0050

## Reactor-Cu
Fused Salt Fusion reactor design (solid copper electrodes) (Must first find an effective diffusion barrier between Cu and Ni)
The main outline of the experiment is found at github.com/hthalljr. Calculations are here. Links to supplemental literature not cited there are prefaced here with “+”.					GitHub
Possible cathode half-cycle: Ni(2+) +2.55 D(+) + 4.55 e(-) = NiD(.55)(solid) + 2 D (adsorbed). Corresponding anode half-cycle: NiD(.55) +2 D (adsorbed) = Ni(2+) + 2.55 D(+) - 4.55 e(-)
(We're hoping for D/Ni ratio of 0.55 to obtain 25% SAVs at 650C. “2 D (absorbed)” is just an initial guess for the D activity needed to obtain that ratio.
Actual condition will be established by Cyclic Voltammetry (CV), using a molybdenum wire as a quasi-reference electrode, per (Gese 2015) & (Xie & Kamali 2019).					Gese 2015
We shouldn't need a glove box. LiCl can be dried in place at 94C (Gese 2015, Table 11, p. 40); Our Ni source, NiO, is not hygroscopic and can be added before drying the LiCl.
D2O vapor is bubbled into Argon stream (Xie & Kamali 2019). Vent it under slight overpressure. Use a H2 detector to tune for low loss of D2 and use a trap to recover lost D2.					+Xie & Kamali 2019
Connect an oil-free diaphram vacum pump to the vent to help purge and dry the salt. High vacuum is not necessary: a $300 Labfish 30L/min pump at Amazon should do:					Vac pump

Reactor design
The reactor is housing is a 99.7% Alumina tube: ~40 mm OD x ~33 mm ID x 18 inch, Ebay, about $155 with shipping.					Al2O3 tube
The electrodes are solid copper wires. Straighten them by twisting under tension. They hang from a flange that is sealed to the top of the alumina tube. We need to design a sliding seal for
the top flange so that the electrode cage can be lowered under argon into the molten salt for the experiment, then lifted in argon above the salt to drain while the salt cools and solidifies.
With 12 electrodes, it is possible to provide electrolysis power pair-wise to 12, 8, 4, or 2, such that the current density available from the power supply is multiplied by a factor of 1, 1.5, 3, or 6
A high flux of D into and out of the surface is desirable (McKubre et al 2003). Cyclic codeposition & dissolution should accomplish this.					+McKubre et al. 2003
Electromigration of D is also desired. (Staker 2019). The asymetric electric field between adjacent pairs of electrodes should drive electromigration around the circumference of each wire.					Staker 2019

The wiring schemes below assure equal current through all electrode pairs.
Electrode A-B have opposite polarity during each half cycle, forming electrode pairs. A's are wired in parallel, as are B's. AB BA AB pattern gives maximum field asymmetry around each electrode.
Clock position	12	1	2	3	4	5	6	7	8	9	10	11
Connections using all 12: (6 pairs): j x 1	A	B	B	A	A	B	B	A	A	B	B	A
Connections using 8 (4 pairs): j x 1.5	A	B	-	B	A	-	A	B	-	B	A	-
Connections using 4 (2 pairs): j x 3	A	B	-	-	-	-	B	A	-	-	-	-
Connections using 2 (1 pair): j x 6	-	-	-	-	-	A	B	-	-	-	-	-

Space electrode wires equally near the tube ID. Use ceramic cage rings to hold them in place. The cage also accomodates a thermocouple and Mo pseudo-reference electrode.
Ceramic tube OD, cm	4.0					Ceramic tube ID, cm	3.3				18-inch Al2O3 tube length, cm	45.7
Ceramic tube wall thickness, cm	0.35					Clearance between tube ID & ceramic ring OD, cm	0.20				Ceramic cage ring OD, cm	2.90
AWG of Cu electrode (10-18), diameter (cm)	12	0.2053				Ceramic cage ring width (wire OD x 2), cm	0.411				Ceramic cage ring ID, cm	2.08
Cage ring diameter at center of wires, cm	2.49					Number of wires in cage	12				Spacing between adjacent cage wires, cm	0.44
Compare: circumference / # wires – wire diam	0.45					Cage ring thickness, cm	0.2				Immersed depth in salt, cm	10
Total Immersed electrode area cm^2	77.4
Maximum total current	125		Kepco BOP 6-125 MG 4 quadrant 0 to 125 A, 0 to 6 V, 750 W, programmable waveform, 0 to 800 Hz. ($2k-$3k, used)					Kepco EBay
Max current density j mA/cm^2, for 6 pairs	3231		(Each electrode is in series with its polar opposite, forming a current loop: divide the total electrode area by 2.)
Probable voltage (optimize via CV)	1.5		(CV tutorial: Elgrishi et al. 2017 'A Practical Beginner’s Guide to Cyclic Voltammetry.')					+Elgrishi et al. 2017
Probable max electrolysis power, watts	188		(Some appears as resistive heating of the electrolyte, but most appears as thermodynamic free energy in the electrolysis products.)

Current density j for various electrochemical operations, mA/cm^2.
Qiao and Kamali 2020		70	Reduction of Co3O4 with H, 680C in LiCl with likely SAVs. Figs 1 & 6: 2 cm dia cathode, 220 mA, 1V					Qiao and Kamali 2020
Nickel plating range, Watts bath, range	20	70	Nickel Institute 2014 'Nickel Plating Handbook', Ch 3, Table 2, p. 13					+Nickel Institute 2014
Pd-D codeposition in D2O solution at 50C		500	Letts & Hagelstein 2012 'Modified Szpak Protocol for Excess Heat,' p 47					Letts and Hagelstein 2012
Fleischmann & Pons Pd in D2O, <100C, range	8	654	Fleischmann & Pons 1989 'Electrochemically induced nuclear fusion of deuterium'					Fleischmann and Pons 1989
PdHx in LiC-KCl-LiH, 400C		800	Nohira & Ito 1997 Electrochem H-Absorbing Behavior Pd & Pd‐Li Alloys in Molten LiCl‐KCl‐LiH					+Nohira and Ito 1997
High rate flash Cu foam electrodeposition		3000	Shin & Liu 2004 Cu Foam Structures w Highly Porous Nanostructured Walls (Cu rapid deposition on foaming H2).					+Shin and Liu 2004
Limiting j for gas-evolving evolving reactions		7000	Lee et al. 2020 'Critical current density as performance indicator for gas-evolving electrochemical devices' Fig. 2B					+Lee et al. 2020

Estimate power dissipation and voltage drop in electrodes from connection above flange to level of molten salt. (Codposited layer is too thin to have any effect on the resistance).
Resistivity ρ of Cu at 20 C, μ-Ω-cm	1.68		(1 μ-Ω-cm = 10^-8 Ω-m)					ρ of Cu at 650 C = 923 K, μ-Ω-cm	6.45	(Matula 1979, Table 2, p. 1161)			+Matula 1979
bottom of electrode cage to bottom of tube, cm	1.7				distance, bottom of tube to top of cage, cm	11.7				Inside height of tube, cm	45.4
flange thickness, cm	1.0				extension of leads above top of flange, cm	2.0				Total length of leads above level of salt, cm	36.7
average Temp of current leads, 20 C to 650 C	335					ρ of Cu at 340C (613 K), μ-Ω-cm	3.89			Compare average, 20 C & 650 C:	4.06	(slightly nonlinear)
Total length of electrodes, cm	46.7	18.4	inches
Resistance, top connector to molten salt, Ω	4.31E-03	( = ρ * length / area)
Total current from power supply, Ampere	83.6				Use tools/goal seek to find total current needed for desired current density with chosen wiring configuration.
number of active anode/cathode pairs, n	6	4	2	1
current in each lead, amperes	13.93	20.90	41.80	83.60
Total surface area of anodes or cathodes	77.4	51.6	25.8	12.9
Electrolytic current density j, mA/cm^2	2161	3241	6482	12964
Power loss in all leads above salt, watts	10.05	15.07	30.14	60.27	( = 2 * n * I^2 * R ) (twice as many leads as number of pairs)
voltage drop, top of lead to level of salt ( = I * R)	0.060	0.090	0.180	0.360

Estimate power dissipation and voltage drop within immersed electrodes (approximate integration with 10 discrete steps, accounting for electrolyis current leaving each segment).
Do this for all 4 wiring configurations.
resistance of each 1 cm segment, ohm, 660 C	1.95E-04	( = ρ * length / area)

distance along wire, cm	0	1	2	3	4	5	6	7	8	9	10
number of connected pairs	6
current in each successive segment, A	13.93	12.54	11.15	9.75	8.36	6.97	5.57	4.18	2.79	1.39	0.00
power dissipated in segment, W ( = I^2*R )	3.78E-02	3.06E-02	2.42E-02	1.85E-02	1.36E-02	9.46E-03	6.05E-03	3.41E-03	1.51E-03	3.78E-04	0.00E+00
Voltage drop in segment ( = I * R)	2.72E-03	2.44E-03	2.17E-03	1.90E-03	1.63E-03	1.36E-03	1.09E-03	8.15E-04	5.43E-04	2.72E-04	0.00E+00
Power dissipated in immersed electrodes, W	1.748	(twice as many electrodes as pairs)
Total voltage drop along immersed electrodes	0.015
Total power lost in leads & electrodes, watts	11.794
Total voltage drop across leads & electrodes	0.075

number of connected pairs	4
current in each successive segment, A	20.9	18.8	16.7	14.6	12.5	10.5	8.4	6.3	4.2	2.1	0.0
power dissipated in segment, W ( = I^2*R )	8.51E-02	6.90E-02	5.45E-02	4.17E-02	3.06E-02	2.13E-02	1.36E-02	7.66E-03	3.41E-03	8.51E-04	0.00E+00
Voltage drop in segment ( = I * R)	4.07E-03	3.67E-03	3.26E-03	2.85E-03	2.44E-03	2.04E-03	1.63E-03	1.22E-03	8.15E-04	4.07E-04	0.00E+00
Power dissipated in immersed electrodes, W	2.622	(twice as many electrodes as pairs)
Total voltage drop along immersed electrodes	0.022
Total power lost in leads & electrodes, watts	17.690
Total voltage drop across leads & electrodes	0.113

number of connected pairs	2
current in each successive segment, A	41.8	37.6	33.4	29.3	25.1	20.9	16.7	12.5	8.4	4.2	0.0
power dissipated in segment, W ( = I^2*R )	3.41E-01	2.76E-01	2.18E-01	1.67E-01	1.23E-01	8.51E-02	5.45E-02	3.06E-02	1.36E-02	3.41E-03	0.00E+00
Voltage drop in segment ( = I * R)	8.15E-03	7.33E-03	6.52E-03	5.70E-03	4.89E-03	4.07E-03	3.26E-03	2.44E-03	1.63E-03	8.15E-04	0.00E+00
Power dissipated in immersed electrodes, W	5.244	(twice as many electrodes as pairs)
Total voltage drop along immersed electrodes	0.045
Total power lost in leads & electrodes, watts	35.381
Total voltage drop across leads & electrodes	0.225

number of connected pairs	1
current in each successive segment, A	84	75.2	66.9	58.5	50.2	41.8	33.4	25.1	16.7	8.4	0.0
power dissipated in segment, W ( = I^2*R )	1.36E+00	1.10E+00	8.72E-01	6.67E-01	4.90E-01	3.41E-01	2.18E-01	1.23E-01	5.45E-02	1.36E-02	0.00E+00
Voltage drop in segment ( = I * R)	1.63E-02	1.47E-02	1.30E-02	1.14E-02	9.78E-03	8.15E-03	6.52E-03	4.89E-03	3.26E-03	1.63E-03	0.00E+00
Power dissipated in immersed electrodes, W	10.489	(twice as many electrodes as pairs)
Total voltage drop along immersed electrodes	0.090
Total power lost in leads & electrodes, watts	70.762
Total voltage drop across leads & electrodes	0.450

The reactor needs to be designed so that the electrode cage can be fully withdrawn from the LiCl salt bath while it is molten. Calculate the volume of salt and its level, at temperature.
volume of tube bottom hemisphere, cm^3	9.41			volume per cm height of tube, cm^3	8.55
total volume of tube to level of salt, cm^3	94.9			volume of cage wires, cm^3	3.97				volume of two ceramic cage disks, cm^3	1.28
volume of molten salt, with no heater	89.7

The calorimeter calibration heater is wound on a cylindrical ceramic felt plug placed snugly inside a closed-bottom alumina tube that rests on the bottom of the main reactor tube.
Omega Al2O thermocouple tube, 18 inch long, one end closed, part PTRA-1234-18					Omega
OD, in	0.75		ID, in	0.50		OD, cm	1.905		ID, cm	1.270
Wall, in	0.125		Wall, cm	0.3175
volume excluded by hemisphere bottom, cm^3	1.810				volume excluded by tube per cm length, cm^3	2.85					total volume excluded by heater to salt level, cm^3	30.31
total volume of salt needed, with heater, cm^3	59.4

LiCL properties	MP, C	605	BP range	1325	1360	ρ, g/cm^3	2.068	(at room temperature)					+Wiley Lib-LiCl
LiCl can be dried at 150 C for 3 hr. For higher purity, recrystallize from MeOH & dry at 140 C 12 hr at 0.5 mm Hg. See also Gese 2015, Table 11, p. 40, 94 C					Gese 2015
Density of LiCl at melting point	1.502
Temperature, C	605	630	650	670	690	710	730	750	770	781
density, g/cm^3 (Hogland 2010, p. 4-127)	1.502	1.491	1.483	1.474	1.465	1.457	1.448	1.439	1.431	1.426			+Hogland 2010
total weight LiCl for desired level, at T	89.2	88.5	88.0	87.5	87.0	86.5	86.0	85.5	84.9	84.7

ID of cage rings, cm	2.08					Clearance, heater tube OD to cage ring ID, cm	0.09
Clearance, OD of winding to ID of tube, cm	0		OD of winding, cm	1.905		heater length, cm	10		Heated area, cm^2	59.8	area, m^2	5.98E-03

Temperature, C	650	700	750	800	850	900	1000	1100
Kanthal APM wire Max wall loading, kW/m^2,	74	68	63	58	53	50	42	33				(p 6, Fig 3, curve b, wire on ceramic tubes)	+Kanthal
Maximum wall loading, watts	443	407	377	347	317	299	251	197
Note: the recommended wall loading is to prevent overheating of the heater wire, which has a maximum operating temperature in air of 1400C. (Air is the recommended atmosphere.)
The recommended wall loading can probably be exceeded if the temperature of the heater is kept below 1400 C. Monitor this with a thermocouple down the center of the heater.
Kanthal APM wire diameter, mm	1.0			resistance, ohm / meter	1.85		(Kanthal handbook, p 19)
Number of windings if spacing = wire diameter	50				base of triangle per winding, m	0.05985				height of triangle per winding, m	0.002
length of each winding (hypotenuse)	0.0599				total length of winding, m	2.99
length of center lead, to bottom of coil, m	0.11				length of outside lead, to top of coil, m	0.02
Calibration heater power goal, at 750 C, W	1000		Maximum voltage	76.0		Maximum current, A	13.2		Resistance, ohms	5.78
total heater wire length, including leads, m	3.124
length needed for desired resistance, m	3.124		(Use tools/goal seek to find maximum voltage needed such that length needed for desired resistance equals actual heater wire length)
Total heater power, watts	50	100	200	300	357	400	500	600	700	800	900	1000
Heater voltage	17.0	24.0	34.0	41.6	45.4	48.1	53.8	58.9	63.6	68.0	72.1	76.0
Heater current, amperes	2.94	4.16	5.88	7.20	7.86	8.32	9.30	10.19	11.01	11.77	12.48	13.15