## Reactor-Ni
Fused Salt Fusion Reactor design (solid nickel electrodes)
The main outline of the experiment is found at github.com/hthalljr. Calculations are in this spreadsheet. Links to supplemental literature cited here are prefaced here with “+”. | [12 empty] | GitHub.com/hthalljr
Simplified cathode half-cycle: Ni(2+) +2.55 D(+) + 4.55 e(-) = NiD(.55)(solid) + 2 D (adsorbed). Corresponding anode half-cycle is NiD(.55) +2 D (adsorbed) = Ni(2+) + 2.55 D(+) - 4.55 e(-)
(We're hoping for D/Ni ratio of 0.55 to obtain 25% super-abundant vacancies (SAV)s at 650C. “2 D (absorbed)” is just an initial guess for the D activity needed to obtain that ratio.
Actual condition will be established by Cyclic Voltammetry (CV), using a molybdenum wire as a quasi-reference electrode, per (Gese 2015) & (Xie & Kamali 2019). | [12 empty] | Gese 2015
We shouldn't need a glove box. LiCl can be dried in place at 94C (Gese, Table 11, p. 40); Our Ni source (NiO) is not hygroscopic and can be added before drying the LiCl. | [12 empty] | Xie & Kamali 2019
Bubble D2O vapor into Argon stream (Xie & Kamali 2019). Adjust current to minimize loss of D2 from reactor, using an H2 detector. Oxidize lost D2 to D2O with a catalyst
and feed it back to the inlet bubbler. Include a foreline-trapped vacuum pump in the exhaust manifold to pump air and water vapor out of the reactor and to dry the LiCl.
Reactor design
The reactor housing is a 99.7% Alumina tube: ~40 mm OD x ~33 mm ID x 18 inch, Ebay, about $155 with shipping. | [12 empty] | Al2O3 tube
The electrodes are solid pure nickel wires. Straighten by twisting under tension. They hang from a flange that is sealed to the top of the alumina tube. We need to design a sliding seal for
the top flange so that the electrode cage can be lowered under argon into the molten salt for the experiment, then lifted under argon above the salt to drain while the salt cools and solidifies.
With 12 electrodes, it is possible to provide electrolysis power pair-wise to 12, 8, 4, or 2, such that the current density available from the power supply is multiplied by a factor of 1, 1.5, 3, or 6
A high flux of D into and out of the surface is desirable (McKubre et al 2003), which should be facilitated by Cyclic codeposition & dissolution. | [12 empty] | +McKubre et al. 2003
Electromigration of D is also desired. (Staker 2019). The asymmetric electric field between adjacent pairs of electrodes should drive electromigration around the circumference of each wire. | [12 empty] | Staker 2019
The wiring schemes below assure equal current through all electrode pairs while providing an asymmetric field around each electrode.
Electrodes A & B have opposite polarity during each half cycle, forming electrode pairs. A's are wired in parallel, as are B's. AB BA AB pattern gives maximum field asymmetry around each electrode.
Clock position | 12 | 1 | 2 | 3 | 4 | 5 | 6 | 7 | 8 | 9 | 10 | 11
Connections using all 12: (6 pairs): j x 1 | A | B | B | A | A | B | B | A | A | B | B | A
Connections using 8 (4 pairs): j x 1.5 | A | B | - | B | A | - | A | B | - | B | A | -
Connections using 4 (2 pairs): j x 3 | A | B | - | - | - | - | B | A | - | - | - | -
Connections using 2 (1 pair): j x 6 | - | - | - | - | - | A | B | - | - | - | - | -
Space the electrode wires equally near the tube ID using BN cage rings. The cage also holds a thermocouple, 2 insulated A&B voltage probes, and a Mo pseudo-reference electrode.
Ceramic tube OD, cm | 4 |  |  |  |  | Ceramic tube ID, cm | 3.3 |  |  |  | 18-inch Al2O3 tube length, cm | 45.72
Ceramic tube wall thickness, cm | 0.35 |  |  |  |  | Clearance between tube ID & ceramic ring OD, cm | 0.2 |  |  |  | BN cage ring OD, cm | 2.9
AWG of Ni electrodes (10-18), diameter (cm) | 12 | 0.2052627 |  |  |  | BN cage ring width (wire OD x 2), cm | 0.4105254 |  |  |  | BN cage ring ID, cm | 2.078949
Cage ring diameter at center of wires, cm | 2.489475 |  |  |  |  | Number of wires in cage | 12 |  |  |  | Spacing between adjacent cage wires, cm | 0.4390607
Compare: circumference / # wires – wire diam | 0.4464802 |  |  |  |  | BN cage ring thickness, cm | 0.2 |  |  |  | Immersed depth of electrodes in salt, cm | 10
Total Immersed electrode area cm^2 | 77.38222
Maximum total current | 125 |  | Kepco BOP 6-125 MG four quadrant, 0 to 125 A, 0 to 6 V, 750 W, programmable waveform, 0 to 800 Hz. ($2k-$3k, used) | [9 empty] | Kepco EBay
Max current density j, mA/cm^2, for all 6 pairs | 3230.716 |  | (Each electrode is in series with its polar opposite, forming a current loop, so divide the total electrode area by 2.)
Probable maximum voltage (optimize via CV) | 1.5 |  | (CV tutorial: Elgrishi et al. 2017 'A Practical Beginner’s Guide to Cyclic Voltammetry.') | [9 empty] | +Elgrishi et al. 2017
Probable max electrolysis power, watts | 187.5 |  | (Some dissipates as resistance heating in the electrolyte, but most goes into thermodynamic free energy in the electrolysis products.)
Current density j for various electrochemical operations, mA/cm^2.
Qiao and Kamali 2020 |  | 70.02817 | Reduction of Co3O4 with H, 680C in LiCl with likely SAVs. Figs 1 & 6: 2 cm dia cathode, 220 mA, 1V | [9 empty] | Qiao and Kamali 2020
Nickel plating range, Watts bath, range | 20 | 70 | Nickel Institute 2014 'Nickel Plating Handbook', Ch 3, Table 2, p. 13 | [9 empty] | +Nickel Institute 2014
Pd-D codeposition in D2O solution at 50C |  | 500 | Letts & Hagelstein 2012 'Modified Szpak Protocol for Excess Heat,' p 47 | [9 empty] | Letts and Hagelstein 2012
Fleischmann & Pons Pd in D2O, <100C, range | 8 | 654 | Fleischmann & Pons 1989 'Electrochemically induced nuclear fusion of deuterium' | [9 empty] | Fleischmann and Pons 1989
PdHx in LiC-KCl-LiH, 400C |  | 800 | Nohira & Ito 1997 Electrochem H-Absorbing Behavior Pd & Pd‐Li Alloys in Molten LiCl‐KCl‐LiH | [9 empty] | +Nohira and Ito 1997
High rate flash Cu foam electrodeposition |  | 3000 | Shin & Liu 2004 Cu Foam Structures w Highly Porous Nanostructured Walls (Cu rapid deposition on foaming H2). | [9 empty] | +Shin and Liu 2004
Limiting j for gas-evolving evolving reactions |  | 7000 | Lee et al. 2020 'Critical current density as performance indicator for gas-evolving electrochemical devices' Fig. 2B | [9 empty] | +Lee et al. 2020
Estimate power dissipation and voltage drop in electrodes from connection above flange to level of molten salt. (Codeposited layer is too thin to have any effect on the resistance).
Resistivity ρ of 99.98% Ni at 20C, μ-Ω-cm | 7 |  | (1 μ-Ω-cm = 10^-8 Ω-m) |  |  |  |  | ρ of 99.98% Ni at 650C, μ-Ω-cm | 38 | Isabellen-Huette “Super-Pure” Ni |  |  | Nickel ρ v T
bottom of electrode cage to bottom of tube, cm | 1.65 |  |  |  | distance, bottom of tube to top of cage, cm | 11.65 |  |  |  | Inside height of tube, cm | 45.37
flange thickness, cm | 1 |  |  |  | extension of leads above top of flange, cm | 2 |  |  |  | Total length of leads above level of salt, cm | 36.72
average Temp of current leads, 20 C to 660 C | 340 |  |  |  |  | ρ of 99.98% Ni at 340C , μ-Ω-cm | 25 | [5 empty] | See chart → Values may vary +- 10%
Total length of electrodes, cm | 46.72 | 18.3937 | inches | [9 empty] | Nickel Curie point is 354 C
Resistance from top connector to salt, Ω | 0.02774168 | ( = ρ * length / area)
RMS current from power supply, Ampere | 15.62364 |  |  |  | Use Tools/Goal Seek to find RMS current needed for desired # Ni (111) layers for chosen wiring configuration
Number of electrode pairs | 6 | 4 | 2 | 1
current in each lead, amperes | 2.60394 | 3.90591 | 7.81182 | 15.62364 | AC current loop: A → electrolyte →B, then B → electrolyte →A, in series through half the total area.
Cathode or anode area, cm^2 | 38.69111 | 25.79407 | 12.89704 | 6.448518 | (A electrodes and B electrodes are in series: each has total area /2 )
Current density j on electrodes, mA/cm^2 | 403.8044 | 605.7066 | 1211.413 | 2422.826
Power loss in all leads above salt, watts | 2.25723 | 3.385845 | 6.77169 | 13.54338 | ( = 2 * n * I^2 * R ) (twice as many leads as number of pairs)
voltage drop, top of lead to level of salt ( = I * R) | 0.07223765 | 0.1083565 | 0.216713 | 0.4334259
Estimate power dissipation and voltage drop within immersed electrodes (approximate integration with 10 discrete steps, accounting for electrolyis current leaving successive segments).
Do this for all 4 wiring configurations.
resistance of each 1 cm segment, ohm, 660 C | 0.001148348 | ( = ρ * length / area)
distance along wire, cm | 0 | 1 | 2 | 3 | 4 | 5 | 6 | 7 | 8 | 9 | 10
number of connected pairs | 6
current in each successive segment, A | 2.60394 | 2.343546 | 2.083152 | 1.822758 | 1.562364 | 1.30197 | 1.041576 | 0.781182 | 0.520788 | 0.260394 | 0
power dissipated in segment, W ( = I^2*R ) | 0.007786378 | 0.006306966 | 0.004983282 | 0.003815325 | 0.002803096 | 0.001946595 | 0.001245821 | 0.000700774 | 0.0003114551 | 7.786378e-05 | 0
Voltage drop in segment ( = I * R) | 0.00299023 | 0.002691207 | 0.002392184 | 0.002093161 | 0.001794138 | 0.001495115 | 0.001196092 | 0.0008970689 | 0.0005980459 | 0.000299023 | 0
Power dissipated in immersed electrodes, W | 0.3597307 | (twice as many electrodes as pairs)
Total voltage drop along immersed electrodes | 0.01644626
Total power lost in leads & electrodes, watts | 2.616961
Total voltage drop across leads & electrodes | 0.08868392
number of connected pairs | 4
current in each successive segment, A | 3.90591 | 3.515319 | 3.124728 | 2.734137 | 2.343546 | 1.952955 | 1.562364 | 1.171773 | 0.781182 | 0.390591 | 0
power dissipated in segment, W ( = I^2*R ) | 0.01751935 | 0.01419067 | 0.01121238 | 0.008584482 | 0.006306966 | 0.004379838 | 0.002803096 | 0.001576742 | 0.000700774 | 0.0001751935 | 0
Voltage drop in segment ( = I * R) | 0.004485345 | 0.00403681 | 0.003588276 | 0.003139741 | 0.002691207 | 0.002242672 | 0.001794138 | 0.001345603 | 0.0008970689 | 0.0004485345 | 0
Power dissipated in immersed electrodes, W | 0.539596 | (twice as many electrodes as pairs)
Total voltage drop along immersed electrodes | 0.0246694
Total power lost in leads & electrodes, watts | 3.925441
Total voltage drop across leads & electrodes | 0.1330259
number of connected pairs | 2
current in each successive segment, A | 7.81182 | 7.030638 | 6.249456 | 5.468274 | 4.687092 | 3.90591 | 3.124728 | 2.343546 | 1.562364 | 0.781182 | 0
power dissipated in segment, W ( = I^2*R ) | 0.0700774 | 0.0567627 | 0.04484954 | 0.03433793 | 0.02522787 | 0.01751935 | 0.01121238 | 0.006306966 | 0.002803096 | 0.000700774 | 0
Voltage drop in segment ( = I * R) | 0.008970689 | 0.00807362 | 0.007176551 | 0.006279482 | 0.005382413 | 0.004485345 | 0.003588276 | 0.002691207 | 0.001794138 | 0.0008970689 | 0
Power dissipated in immersed electrodes, W | 1.079192 | (twice as many electrodes as pairs)
Total voltage drop along immersed electrodes | 0.04933879
Total power lost in leads & electrodes, watts | 7.850882
Total voltage drop across leads & electrodes | 0.2660518
number of connected pairs | 1
current in each successive segment, A | 15.62364 | 14.06128 | 12.49891 | 10.93655 | 9.374183 | 7.81182 | 6.249456 | 4.687092 | 3.124728 | 1.562364 | 0
power dissipated in segment, W ( = I^2*R ) | 0.2803096 | 0.2270508 | 0.1793982 | 0.1373517 | 0.1009115 | 0.0700774 | 0.04484954 | 0.02522787 | 0.01121238 | 0.002803096 | 0
Voltage drop in segment ( = I * R) | 0.01794138 | 0.01614724 | 0.0143531 | 0.01255896 | 0.01076483 | 0.008970689 | 0.007176551 | 0.005382413 | 0.003588276 | 0.001794138 | 0
Power dissipated in immersed electrodes, W | 2.158384 | (twice as many electrodes as pairs)
Total voltage drop along immersed electrodes | 0.09867758
Total power lost in leads & electrodes, watts | 15.70176
Total voltage drop across leads & electrodes | 0.5321035
The reactor needs to be designed so that the electrode cage can be fully withdrawn from the LiCl salt bath while it is molten. Calculate the volume and weight of salt and its level, at temperature.
volume of tube bottom hemisphere, cm^3 | 9.408285 |  |  | volume per cm height of tube, cm^3 | 8.552986
total volume of tube to level of salt, cm^3 | 94.93814 |  |  | volume of cage wires, cm^3 | 3.970921 |  |  |  | volume of two ceramic cage disks, cm^3 | 1.284274 | (ignoring holes for wires)
volume of molten salt, with no heater | 89.68295
The calorimeter calibration heater is wound on a cylindrical ceramic felt plug placed snugly inside a closed-bottom alumina tube that rests on the bottom of the main reactor tube.
Omega Al2O thermocouple tube, 18 inch long, one end closed, part PTRA-1234-18 | [12 empty] | Omega
OD, in | 0.75 |  | ID, in | 0.5 |  | OD, cm | 1.905 |  | ID, cm | 1.27
Wall, in | 0.125 |  | Wall, cm | 0.3175
volume excluded by hemisphere bottom, cm^3 | 1.809896 |  |  |  | volume excluded by heater per cm length, cm^3 | 2.85023 |  |  |  |  | total volume excluded by heater to salt level, cm^3 | 30.31219
total volume of salt needed, with heater, cm^3 | 59.37076
LiCL properties | MP, C | 605 | BP range | 1325 | 1360 | ρ, g/cm^3 | 2.068 | (at room temperature) |  |  |  |  | +Wiley Lib-LiCl
LiCl can be dried at 150 C in 3 hr in flowing inert gas. For higher purity, recrystallize from methyl alcohol & dry at 140 C 12 hr in 0.5 mm Hg vacuum. See also Gese 2015, Table 11, p. 40, 94 C | [12 empty] | Gese 2015
Density of LiCl at melting point, g/cm^3 | 1.502 | (Hogland 2010, p. 427)
Temperature, C | 605 | 630 | 650 | 670 | 690 | 710 | 730 | 750 | 770 | 781
density, g/cm^3 (Hogland 2010, p. 4-127) | 1.502 | 1.4912 | 1.48256 | 1.47392 | 1.46528 | 1.45664 | 1.448 | 1.43936 | 1.43072 | 1.425968 |  |  | +Hogland 2010
total weight LiCl for desired level, at T, grams | 89.17488 | 88.53367 | 88.02071 | 87.50775 | 86.99478 | 86.48182 | 85.96886 | 85.45589 | 84.94293 | 84.6608
ID of cage rings, cm | 2.078949 | [5 empty] | Clearance, heater tube OD to cage ring ID, cm | 0.08697458
Clearance, OD of winding to ID of tube, cm | 0 |  | OD of winding, cm | 1.905 |  | heater length, cm | 10 |  | Heated area, cm^2 | 59.84734 | area, m^2 | 0.005984734
Temperature, C | 650 | 700 | 750 | 800 | 850 | 900 | 1000 | 1100
Kanthal APM wire Max wall loading, kW/m^2, | 74 | 68 | 63 | 58 | 53 | 50 | 42 | 33 |  |  |  | (p 6, Fig 3, curve b, wire on ceramic tubes) | +Kanthal
Maximum wall loading, watts | 442.8703 | 406.9619 | 377.0382 | 347.1146 | 317.1909 | 299.2367 | 251.3588 | 197.4962
Note: the recommended wall loading is to prevent overheating of the heater wire, which has a maximum operating temperature in air of 1400C. (Air is the recommended atmosphere.)
The recommended wall loading can probably be exceeded if the temperature of the heater is kept below 1400 C. Monitor this with a thermocouple down the center of the heater.
Kanthal APM wire diameter, mm | 1 |  |  | resistance, ohm / meter | 1.85 |  | (Kanthal handbook, p 19)
Number of windings if spacing = wire diameter | 50 |  |  |  | base of triangle per winding, m | 0.05984734 |  |  |  | height of triangle per winding, m | 0.002
length of each winding (hypotenuse) | 0.05988075 |  |  |  | total length of winding, m | 2.994037
length of center lead, to bottom of coil, m | 0.11 |  |  |  | length of outside lead, to top of coil, m | 0.02
Calibration heater power goal, at 750 C, W | 1000 |  | Maximum voltage | 76.02237 |  | Maximum current, A | 13.15402 |  | Resistance, ohms | 5.7794
total heater wire length, including leads, m | 3.124037
length needed for desired resistance, m | 3.124 |  | (Use tools/goal seek to find maximum voltage needed such that length needed for desired resistance equals actual heater wire length)
Total heater power, watts | 50 | 100 | 200 | 300 | 357 | 400 | 500 | 600 | 700 | 800 | 900 | 1000
Heater voltage | 16.99912 | 24.04038 | 33.99824 | 41.63916 | 45.42297 | 48.08077 | 53.75593 | 58.88667 | 63.60487 | 67.99647 | 72.12115 | 76.02237
Heater current, amperes | 2.941329 | 4.159668 | 5.882658 | 7.204756 | 7.85946 | 8.319335 | 9.301299 | 10.18906 | 11.00545 | 11.76532 | 12.479 | 13.15402

## Experiment 1 - Ni
Experiment 1: Cyclic nickel-deuterium codeposition and oxidation
atomic weight of Ni, g/mole | 58.6934 |  |  | density of Nickel, g/cm^3 | 8.908 |  | Ni melt pt, C | 1455 |  |  | +Wikipedia-Nickel
atomic weight of NiO, g/mole | 74.6928 |  |  | Density of NiO, g/cm^3 | 6.67 |  | NiO melt pt, C | 1955 |  |  | +Wikipedia-Ni(II)O
atomic weight of D, g/mole | 2.014 |  |  | thickness of NiO / thickness of Ni | 1.335532
Maximum available current density j for 6 electrode pairs @125A, mA/cm^2 |  |  |  | 3230.716 | from sheet “Reactor-Ni,”
Target ratio, D/Ni for 25% SAVs @ 650C (923K) | 0.55 |  | (From Letts & Hagelstein 2012, Fig 1, 25% curve, for PdH) | [7 empty] | Letts and Hagelstein 2012
Guess at adsorbed D/Ni to obtain above ratio | 2 | (Determine experimentally. Extra adsorbed D in the reduction half-cycle should be recovered during the oxidation half-cycle.)
Simplified cathode net reaction (reduction) | Ni(2+) +2.55D(+) +4.55e(-) = NiD(0.55)(solid) +2D(adsorbed)
Simplified anode net reaction (oxidation) | NiD(0.55)(solid) +2D(adsorbed) = Ni(2+) + 2.55D(+) - 4.55e(-)
Simplified anode net reaction (oxidation) | NiD(.55) +2 D (adsorbed) = Ni(2+) + 2.55 D(+) - 4.55 e(-)
Faraday's constant, Coulombs per mole | 96485.3 | (1 Coulomb = 1 Ampere-sec) | [8 empty] | +Wikipedia Faraday constant
Gas constant, m3⋅atm⋅K−1⋅mol−1 | 8.2054e-05 | [9 empty] | +Wikipedia gas constant
Frequency, Hertz | 3 | Per Gese, p 94, in LiCl + Li2O, 650C, cathode reaction is reversible & no H2 bubbles escape if scan >1 V/sec | [8 empty] | Gese 2015
Half-cycle duration, sec | 0.1666667 |  | Voltage swing | 1.5 |  | scan rate, V/sec | 9
RMS current from power supply, Ampere | 15.62364 | (from sheet “Reactor-Ni”: select via goal seek to give desired #(111) layers of NiD.55 at selected frequency. 15.624 A for 100 layers)
Current density, A/cm^2, when 6 pairs are active | 403.8044 | [5 empty] | Compare j from Letts & Hagelstein for Pd-D codeposition | 500 |  |  | Letts and Hagelstein 2012
Total coulombs delivered per half-cycle | 2.60394
Total moles of electrons needed for reaction | 4.55 |  | moles e- to reduce Ni | 2 |  |  | moles e- to incorporate D | 0.55 |  | Moles e- to adsorb D | 2
Coulombs used to reduce Ni++ | 1.144589 |  |  | Coulombs used to incorporate D | 0.314762 |  |  | Coulombs used to adsorb D | 1.144589 | checksum | 2.60394
moles Ni formed per half-cycle | 1.186283e-05 |  |  | moles incorporated D | 3.262279e-06 |  | moles adsorbed D | 1.186283e-05 |  | moles if D2 | 5.931416e-06
grams nickel formed from NiO per half-cycle | 0.00069627
Approx volume of NiD(.55), cm^3 | 7.816232e-05 | (Estimate using Ni metal density, since density of SAV phase is unknown)
Temperature, C | 650 |  | T, K | 923.15 |  |  | Pressure at Hall Labs, atm | 0.85
Adsorbed volume, if all adsorbed D → D2, m^3 | 5.285809e-07 | (V=n*R*T/P)
Number of active anode/cathode pairs | 6 | 4 | 2 | 1 |  |  | nanometers in one cm | 10000000
Cathode or anode area, cm^2 | 38.69111 | 25.79407 | 12.89704 | 6.448518 | (From sheet “Reactor-Ni. A electrodes and B electrodes are in series so total area /2 )
Ni thickness = volume/area, cm | 2.020162e-06 | 3.030244e-06 | 6.060487e-06 | 1.212097e-05 |  |  | Nickel fcc lattice parameter, nm | 0.3499 |  |  | +Wikipedia-lattice constants
Estimated NiD(.55) thickness, nanometers | 20.20162 | 30.30244 | 60.60487 | 121.2097 |  |  | Nickel atomic diameter, nm | 0.248 |  |  | +Wikipedia-Nickel
Compare NiO thickness, nanometers | 26.97992 | 40.46988 | 80.93976 | 161.8795 |  |  | interplaner spacing (100) | 0.3499 |  |  | +Wikipedia-Interplanar Spacing
Est NiD(.55) thickness, in (111) atomic layers | 100.0007 | 150.001 | 300.002 | 600.0041 |  |  | Interplaner spacing (110) | 0.2474167
total cathode area, m^2 | 0.003869111 | 0.002579407 | 0.001289704 | 0.0006448518 |  |  | Interplaner spacing (111) | 0.2020149
Adsorbed gas thickness, mm, if all D → D2 | 0.1366156 | 0.2049234 | 0.4098468 | 0.8196937 |  | (= volume / area)
Adsorbed D2 thickness / Ni thickness | 147872001.1 | 147872001.1 | 147872001.1 | 147872001.1
Pd experiment layers / Ni experiment layers | 230.9% |  |  |  |  | (Palladium has 1.15 times the molar density of nickel)
Check: Pd molar density / Ni molar density | Pd moles/cc | 0.1129769 |  | Ni moles/cc | 0.1136414 |  |  | Pd/Ni molar density | 0.9941525
Ni growth rate, mm per minute | 0.003636292 | 0.005454438 | 0.01090888 | 0.02181775
Compare Ni crystal growth from melt, mm/minute | 3 | “a few mm per minute” for single crystal superalloy turbine blades, by the Bridgman method – see p. 4 | [8 empty] | +Dexin 2018
Compare electrolysis growth rate vs Ni from melt | 0.1212% | 0.1818% | 0.3636% | 0.7273%

## Experiment 2 - Pd
Experiment 2: Palladium (still in draft)
Note: PdO is reduced by H2 to Pd at room temperature. |  |  | +McKinney 1933 |  |  | PdO decomposes in air above above about 700 C |  |  |  |  | +Xiong et al 2017
However, I speculate that under anodic potential, PdO in molten LiCl might remain stable at higher temperatures. Pd-Li intermetallics may be involved
Maximum available current density j for 6 electrode pairs @125A, mA/cm^2 |  |  |  | 3230.716 | from sheet “Reactor-Ni,”
Target ratio, D/Pd for 25% SAVs @ 650C (923K) | 0.8 |  | (From Fig. 1, 25% curve for PdH) | [7 empty] | Letts and Hagelstein 2012
Guess at adsorbed D/Pd to obtain above ratio | 2 | (Determine experimentally. Extra adsorbed D in the cathodic half-cycle should be recovered during the anodic half-cycle.)
Simplified cathode net reaction | Pd(2+) +2.8 D(+) + 4.8 e(-) = PdD(.8)(solid) + 2 D (adsorbed)
Simplified anode net reaction | PdD(.8) +2 D (adsorbed) = Pd(2+) + 2.8 D(+) - 4.8 e(-)
Faraday's constant, Coulombs per mole | 96485.3 | (1 Coulomb = 1 Ampere-sec) | [8 empty] | +Wikipedia Faraday constant
Gas constant, m3⋅atm⋅K−1⋅mol−1 | 8.2054e-05 | [9 empty] | +Wikipedia gas constant
Frequency, Hertz | 3 | Per Gese, p 94, in LiCl + Li2O, 650C, cathode reaction is reversible & no H2 bubbles escape if scan >1 V/sec | [8 empty] | Gese 2015
Half-cycle duration, sec | 0.1666667 |  | Voltage swing | 1.5 |  | scan rate, V/sec | 9
Total current from power supply, Ampere | 15.62364 | (from sheet “Reactor-Ni”: select via goal seek to give desired #(111) layers of Pd-D.8 at selected frequency. For Pd, 13.531 A gives 100 layers.)
Current density, A/cm^2, 12 electrodes | 403.8044 | [5 empty] | Compare j from Letts & Hagelstein for Pd-D codeposition | 500 |  |  | Letts and Hagelstein 2012
Total coulombs delivered per half-cycle | 2.60394
Total moles of electrons needed for reaction | 4.8 |  | moles e- to reduce Pd | 2 |  |  | moles e- to incorporate D | 0.8 |  | Moles e- to adsorb D | 2
Coulombs used to reduce Pd++ | 1.084975 |  |  | Coulombs used to incorporate D | 0.43399 |  |  | Coulombs used to adsorb D | 1.084975 | checksum | 2.60394
Atomic weight of Pd, g/mole | 106.42 |  | atomic weight of D | 2.014
moles Pd formed per half-cycle | 1.124498e-05 |  |  | moles incorporated D | 4.497991e-06 |  | moles adsorbed D | 1.124498e-05 |  | moles as D2 | 5.622488e-06
grams Pd formed from PdO per half-cycle | 0.00119669 | (Calculate with Pd metal density, since density of SAV phase is unknown)
density of palladium g/cm^3 | 12.023 |  |  | Approx volume of PdD(.8), cm^3 | 9.953343e-05 | [5 empty] | Wikipedia-Palladium
Temperature, C | 650 |  | T, K | 923.15 |  |  | pressure at Hall Labs, atm | 0.85
Adsorbed volume, m^3, if all absorbed D is D2 | 1.002101e-06 |  |  |  |  | (V=n*R*T/P)
density of PdO, g/cm^3 | 8.3 |  |  |  | thickness of NiO / thickness of Ni, % | 144.9% |  | nanometers in one cm | 10000000 |  | Wikipedia-Pd(II) oxide
Number of active anode/cathode pairs | 6 | 4 | 2 | 1
Cathode area, cm^2 | 19.34555 | 12.89704 | 6.448518 | 3.224259 | (in each half cycle, half the electrodes are cathodes, half are anodes)
Thickness = volume/area, cm | 5.145028e-06 | 7.717543e-06 | 1.543509e-05 | 3.087017e-05 |  |  | Palladium fcc lattice parameter, nm | 0.3859 |  |  | +Wikipedia-lattice constants
Pd Thickness, nanometers | 51.45028 | 77.17543 | 154.3509 | 308.7017 |  |  | Palladium atomic diameter, nm | 0.274 |  |  | +Wikipedia-Palladium
Compare PdO thickness, nanometers | 74.52853 | 111.7928 | 223.5856 | 447.1712 |  |  | interplaner spacing (100) | 0.3859 |  |  | +Wikipedia-Interplanar Spacing
PdD(.8) thickness, (111) atomic layers | 230.9264 | 346.3896 | 692.7793 | 1385.559 |  |  | Interplaner spacing (110) | 0.2728725
total cathode area, m^2 | 0.001934555 | 0.001289704 | 0.0006448518 | 0.0003224259 |  |  | Interplaner spacing (111) | 0.2227995
Adsorbed gas thickness, mm, if all is D2 | 0.5180009 | 0.7770013 | 1.554003 | 3.108005 |  | (= volume / area)
Adsorbed D2 thickness / Pd thickness | 99324709.2 | 99324709.2 | 99324709.2 | 99324709.2
Pd experiment layers / Ni experiment layers | 230.9%
Pd growth rate, mm per minute | 0.009261051 | 0.01389158 | 0.02778315 | 0.05556631
Compare Ni crystal from melt, mm/minute | 3 | “a few mm per minute” for single crystal superalloy turbine blades, by the Bridgman method – see p. 4 | [8 empty] | +Dexin 2018
Compare electrolysis rate vs Ni from melt | 0.07703% | 0.1155% | 0.2311%

## AWG table
AWG American Wire Gauge formula |  |  |  | d (mm) = 8.25154*(.8905287)^AWG | [5 empty] | AWG
AWG | 1 | 2 | 3 | 4 | 5 | 6 | 7 | 8 | 9
cm | 0.7348233 | 0.6543813 | 0.5827453 | 0.5189514 | 0.4621411 | 0.4115499 | 0.366497 | 0.3263761 | 0.2906473
in | 0.2893005 | 0.2576304 | 0.2294273 | 0.2043116 | 0.1819453 | 0.1620275 | 0.1442902 | 0.1284945 | 0.1144281
(Hlookup function in sheet “Reactor” uses the the next two rows: I have both 12 and 14-gauge wire from my Ham radio antenna experiments)
AWG | 10 | 11 | 12 | 13 | 14 | 15 | 16 | 17 | 18
cm | 0.2588298 | 0.2304953 | 0.2052627 | 0.1827923 | 0.1627818 | 0.1449619 | 0.1290927 | 0.1149608 | 0.1023759
in | 0.1019015 | 0.09074619 | 0.08081209 | 0.07196549 | 0.06408733 | 0.05707161 | 0.0508239 | 0.04526014 | 0.04030546
AWG | 19 | 20 | 21 | 22 | 23 | 24 | 25 | 26 | 27
cm | 0.09116864 | 0.08118829 | 0.07230051 | 0.06438568 | 0.05733729 | 0.0510605 | 0.04547084 | 0.04049309 | 0.03606026
in | 0.03589317 | 0.0319639 | 0.02846477 | 0.02534869 | 0.02257374 | 0.02010256 | 0.01790191 | 0.01594216 | 0.01419695
AWG | 28 | 29 | 30 | 31 | 32 | 33 | 34 | 35 | 36
cm | 0.0321127 | 0.02859728 | 0.0254667 | 0.02267882 | 0.02019614 | 0.01798525 | 0.01601638 | 0.01426304 | 0.01270165
in | 0.01264279 | 0.01125877 | 0.01002626 | 0.008928671 | 0.007951238 | 0.007080806 | 0.006305661 | 0.005615372 | 0.00500065

## Reactor-Cu
Fused Salt Fusion reactor design (solid copper electrodes) (Must first find an effective diffusion barrier between Cu and Ni)
The main outline of the experiment is found at github.com/hthalljr. Calculations are here. Links to supplemental literature not cited there are prefaced here with “+”. | [12 empty] | GitHub
Possible cathode half-cycle: Ni(2+) +2.55 D(+) + 4.55 e(-) = NiD(.55)(solid) + 2 D (adsorbed). Corresponding anode half-cycle: NiD(.55) +2 D (adsorbed) = Ni(2+) + 2.55 D(+) - 4.55 e(-)
(We're hoping for D/Ni ratio of 0.55 to obtain 25% SAVs at 650C. “2 D (absorbed)” is just an initial guess for the D activity needed to obtain that ratio.
Actual condition will be established by Cyclic Voltammetry (CV), using a molybdenum wire as a quasi-reference electrode, per (Gese 2015) & (Xie & Kamali 2019). | [12 empty] | Gese 2015
We shouldn't need a glove box. LiCl can be dried in place at 94C (Gese 2015, Table 11, p. 40); Our Ni source, NiO, is not hygroscopic and can be added before drying the LiCl.
D2O vapor is bubbled into Argon stream (Xie & Kamali 2019). Vent it under slight overpressure. Use a H2 detector to tune for low loss of D2 and use a trap to recover lost D2. | [12 empty] | +Xie & Kamali 2019
Connect an oil-free diaphram vacum pump to the vent to help purge and dry the salt. High vacuum is not necessary: a $300 Labfish 30L/min pump at Amazon should do: | [12 empty] | Vac pump
Reactor design
The reactor is housing is a 99.7% Alumina tube: ~40 mm OD x ~33 mm ID x 18 inch, Ebay, about $155 with shipping. | [12 empty] | Al2O3 tube
The electrodes are solid copper wires. Straighten them by twisting under tension. They hang from a flange that is sealed to the top of the alumina tube. We need to design a sliding seal for
the top flange so that the electrode cage can be lowered under argon into the molten salt for the experiment, then lifted in argon above the salt to drain while the salt cools and solidifies.
With 12 electrodes, it is possible to provide electrolysis power pair-wise to 12, 8, 4, or 2, such that the current density available from the power supply is multiplied by a factor of 1, 1.5, 3, or 6
A high flux of D into and out of the surface is desirable (McKubre et al 2003). Cyclic codeposition & dissolution should accomplish this. | [12 empty] | +McKubre et al. 2003
Electromigration of D is also desired. (Staker 2019). The asymetric electric field between adjacent pairs of electrodes should drive electromigration around the circumference of each wire. | [12 empty] | Staker 2019
The wiring schemes below assure equal current through all electrode pairs.
Electrode A-B have opposite polarity during each half cycle, forming electrode pairs. A's are wired in parallel, as are B's. AB BA AB pattern gives maximum field asymmetry around each electrode.
Clock position | 12 | 1 | 2 | 3 | 4 | 5 | 6 | 7 | 8 | 9 | 10 | 11
Connections using all 12: (6 pairs): j x 1 | A | B | B | A | A | B | B | A | A | B | B | A
Connections using 8 (4 pairs): j x 1.5 | A | B | - | B | A | - | A | B | - | B | A | -
Connections using 4 (2 pairs): j x 3 | A | B | - | - | - | - | B | A | - | - | - | -
Connections using 2 (1 pair): j x 6 | - | - | - | - | - | A | B | - | - | - | - | -
Space electrode wires equally near the tube ID. Use ceramic cage rings to hold them in place. The cage also accomodates a thermocouple and Mo pseudo-reference electrode.
Ceramic tube OD, cm | 4 |  |  |  |  | Ceramic tube ID, cm | 3.3 |  |  |  | 18-inch Al2O3 tube length, cm | 45.72
Ceramic tube wall thickness, cm | 0.35 |  |  |  |  | Clearance between tube ID & ceramic ring OD, cm | 0.2 |  |  |  | Ceramic cage ring OD, cm | 2.9
AWG of Cu electrode (10-18), diameter (cm) | 12 | 0.2052627 |  |  |  | Ceramic cage ring width (wire OD x 2), cm | 0.4105254 |  |  |  | Ceramic cage ring ID, cm | 2.078949
Cage ring diameter at center of wires, cm | 2.489475 |  |  |  |  | Number of wires in cage | 12 |  |  |  | Spacing between adjacent cage wires, cm | 0.4390607
Compare: circumference / # wires – wire diam | 0.4464802 |  |  |  |  | Cage ring thickness, cm | 0.2 |  |  |  | Immersed depth in salt, cm | 10
Total Immersed electrode area cm^2 | 77.38222
Maximum total current | 125 |  | Kepco BOP 6-125 MG 4 quadrant 0 to 125 A, 0 to 6 V, 750 W, programmable waveform, 0 to 800 Hz. ($2k-$3k, used) | [9 empty] | Kepco EBay
Max current density j mA/cm^2, for 6 pairs | 3230.716 |  | (Each electrode is in series with its polar opposite, forming a current loop: divide the total electrode area by 2.)
Probable voltage (optimize via CV) | 1.5 |  | (CV tutorial: Elgrishi et al. 2017 'A Practical Beginner’s Guide to Cyclic Voltammetry.') | [9 empty] | +Elgrishi et al. 2017
Probable max electrolysis power, watts | 187.5 |  | (Some appears as resistive heating of the electrolyte, but most appears as thermodynamic free energy in the electrolysis products.)
Current density j for various electrochemical operations, mA/cm^2.
Qiao and Kamali 2020 |  | 70.02817 | Reduction of Co3O4 with H, 680C in LiCl with likely SAVs. Figs 1 & 6: 2 cm dia cathode, 220 mA, 1V | [9 empty] | Qiao and Kamali 2020
Nickel plating range, Watts bath, range | 20 | 70 | Nickel Institute 2014 'Nickel Plating Handbook', Ch 3, Table 2, p. 13 | [9 empty] | +Nickel Institute 2014
Pd-D codeposition in D2O solution at 50C |  | 500 | Letts & Hagelstein 2012 'Modified Szpak Protocol for Excess Heat,' p 47 | [9 empty] | Letts and Hagelstein 2012
Fleischmann & Pons Pd in D2O, <100C, range | 8 | 654 | Fleischmann & Pons 1989 'Electrochemically induced nuclear fusion of deuterium' | [9 empty] | Fleischmann and Pons 1989
PdHx in LiC-KCl-LiH, 400C |  | 800 | Nohira & Ito 1997 Electrochem H-Absorbing Behavior Pd & Pd‐Li Alloys in Molten LiCl‐KCl‐LiH | [9 empty] | +Nohira and Ito 1997
High rate flash Cu foam electrodeposition |  | 3000 | Shin & Liu 2004 Cu Foam Structures w Highly Porous Nanostructured Walls (Cu rapid deposition on foaming H2). | [9 empty] | +Shin and Liu 2004
Limiting j for gas-evolving evolving reactions |  | 7000 | Lee et al. 2020 'Critical current density as performance indicator for gas-evolving electrochemical devices' Fig. 2B | [9 empty] | +Lee et al. 2020
Estimate power dissipation and voltage drop in electrodes from connection above flange to level of molten salt. (Codposited layer is too thin to have any effect on the resistance).
Resistivity ρ of Cu at 20 C, μ-Ω-cm | 1.678 |  | (1 μ-Ω-cm = 10^-8 Ω-m) |  |  |  |  | ρ of Cu at 650 C = 923 K, μ-Ω-cm | 6.4495 | (Matula 1979, Table 2, p. 1161) |  |  | +Matula 1979
bottom of electrode cage to bottom of tube, cm | 1.65 |  |  |  | distance, bottom of tube to top of cage, cm | 11.65 |  |  |  | Inside height of tube, cm | 45.37
flange thickness, cm | 1 |  |  |  | extension of leads above top of flange, cm | 2 |  |  |  | Total length of leads above level of salt, cm | 36.72
average Temp of current leads, 20 C to 650 C | 335 |  |  |  |  | ρ of Cu at 340C (613 K), μ-Ω-cm | 3.88586 |  |  | Compare average, 20 C & 650 C: | 4.06375 | (slightly nonlinear)
Total length of electrodes, cm | 46.72 | 18.3937 | inches
Resistance, top connector to molten salt, Ω | 0.004312011 | ( = ρ * length / area)
Total current from power supply, Ampere | 83.6 |  |  |  | Use tools/goal seek to find total current needed for desired current density with chosen wiring configuration.
number of active anode/cathode pairs, n | 6 | 4 | 2 | 1
current in each lead, amperes | 13.93333 | 20.9 | 41.8 | 83.6
Total surface area of anodes or cathodes | 77.38222 | 51.58815 | 25.79407 | 12.89704
Electrolytic current density j, mA/cm^2 | 2160.703 | 3241.055 | 6482.109 | 12964.22
Power loss in all leads above salt, watts | 10.04549 | 15.06824 | 30.13647 | 60.27294 | ( = 2 * n * I^2 * R ) (twice as many leads as number of pairs)
voltage drop, top of lead to level of salt ( = I * R) | 0.06008068 | 0.09012102 | 0.180242 | 0.3604841
Estimate power dissipation and voltage drop within immersed electrodes (approximate integration with 10 discrete steps, accounting for electrolyis current leaving each segment).
Do this for all 4 wiring configurations.
resistance of each 1 cm segment, ohm, 660 C | 0.0001949019 | ( = ρ * length / area)
distance along wire, cm | 0 | 1 | 2 | 3 | 4 | 5 | 6 | 7 | 8 | 9 | 10
number of connected pairs | 6
current in each successive segment, A | 13.93333 | 12.54 | 11.14667 | 9.753333 | 8.36 | 6.966667 | 5.573333 | 4.18 | 2.786667 | 1.393333 | 0
power dissipated in segment, W ( = I^2*R ) | 0.03783782 | 0.03064863 | 0.0242162 | 0.01854053 | 0.01362162 | 0.009459455 | 0.006054051 | 0.003405404 | 0.001513513 | 0.0003783782 | 0
Voltage drop in segment ( = I * R) | 0.002715633 | 0.00244407 | 0.002172506 | 0.001900943 | 0.00162938 | 0.001357817 | 0.001086253 | 0.0008146899 | 0.0005431266 | 0.0002715633 | 0
Power dissipated in immersed electrodes, W | 1.748107 | (twice as many electrodes as pairs)
Total voltage drop along immersed electrodes | 0.01493598
Total power lost in leads & electrodes, watts | 11.7936
Total voltage drop across leads & electrodes | 0.07501666
number of connected pairs | 4
current in each successive segment, A | 20.9 | 18.81 | 16.72 | 14.63 | 12.54 | 10.45 | 8.36 | 6.27 | 4.18 | 2.09 | 0
power dissipated in segment, W ( = I^2*R ) | 0.0851351 | 0.06895943 | 0.05448646 | 0.0417162 | 0.03064863 | 0.02128377 | 0.01362162 | 0.007662159 | 0.003405404 | 0.000851351 | 0
Voltage drop in segment ( = I * R) | 0.00407345 | 0.003666105 | 0.00325876 | 0.002851415 | 0.00244407 | 0.002036725 | 0.00162938 | 0.001222035 | 0.0008146899 | 0.000407345 | 0
Power dissipated in immersed electrodes, W | 2.622161 | (twice as many electrodes as pairs)
Total voltage drop along immersed electrodes | 0.02240397
Total power lost in leads & electrodes, watts | 17.6904
Total voltage drop across leads & electrodes | 0.112525
number of connected pairs | 2
current in each successive segment, A | 41.8 | 37.62 | 33.44 | 29.26 | 25.08 | 20.9 | 16.72 | 12.54 | 8.36 | 4.18 | 0
power dissipated in segment, W ( = I^2*R ) | 0.3405404 | 0.2758377 | 0.2179458 | 0.1668648 | 0.1225945 | 0.0851351 | 0.05448646 | 0.03064863 | 0.01362162 | 0.003405404 | 0
Voltage drop in segment ( = I * R) | 0.008146899 | 0.007332209 | 0.006517519 | 0.005702829 | 0.004888139 | 0.00407345 | 0.00325876 | 0.00244407 | 0.00162938 | 0.0008146899 | 0
Power dissipated in immersed electrodes, W | 5.244322 | (twice as many electrodes as pairs)
Total voltage drop along immersed electrodes | 0.04480795
Total power lost in leads & electrodes, watts | 35.38079
Total voltage drop across leads & electrodes | 0.22505
number of connected pairs | 1
current in each successive segment, A | 83.6 | 75.24 | 66.88 | 58.52 | 50.16 | 41.8 | 33.44 | 25.08 | 16.72 | 8.36 | 0
power dissipated in segment, W ( = I^2*R ) | 1.362162 | 1.103351 | 0.8717834 | 0.6674591 | 0.4903782 | 0.3405404 | 0.2179458 | 0.1225945 | 0.05448646 | 0.01362162 | 0
Voltage drop in segment ( = I * R) | 0.0162938 | 0.01466442 | 0.01303504 | 0.01140566 | 0.009776279 | 0.008146899 | 0.006517519 | 0.004888139 | 0.00325876 | 0.00162938 | 0
Power dissipated in immersed electrodes, W | 10.48864 | (twice as many electrodes as pairs)
Total voltage drop along immersed electrodes | 0.08961589
Total power lost in leads & electrodes, watts | 70.76158
Total voltage drop across leads & electrodes | 0.4501
The reactor needs to be designed so that the electrode cage can be fully withdrawn from the LiCl salt bath while it is molten. Calculate the volume of salt and its level, at temperature.
volume of tube bottom hemisphere, cm^3 | 9.408285 |  |  | volume per cm height of tube, cm^3 | 8.552986
total volume of tube to level of salt, cm^3 | 94.93814 |  |  | volume of cage wires, cm^3 | 3.970921 |  |  |  | volume of two ceramic cage disks, cm^3 | 1.284274
volume of molten salt, with no heater | 89.68295
The calorimeter calibration heater is wound on a cylindrical ceramic felt plug placed snugly inside a closed-bottom alumina tube that rests on the bottom of the main reactor tube.
Omega Al2O thermocouple tube, 18 inch long, one end closed, part PTRA-1234-18 | [12 empty] | Omega
OD, in | 0.75 |  | ID, in | 0.5 |  | OD, cm | 1.905 |  | ID, cm | 1.27
Wall, in | 0.125 |  | Wall, cm | 0.3175
volume excluded by hemisphere bottom, cm^3 | 1.809896 |  |  |  | volume excluded by tube per cm length, cm^3 | 2.85023 |  |  |  |  | total volume excluded by heater to salt level, cm^3 | 30.31219
total volume of salt needed, with heater, cm^3 | 59.37076
LiCL properties | MP, C | 605 | BP range | 1325 | 1360 | ρ, g/cm^3 | 2.068 | (at room temperature) |  |  |  |  | +Wiley Lib-LiCl
LiCl can be dried at 150 C for 3 hr. For higher purity, recrystallize from MeOH & dry at 140 C 12 hr at 0.5 mm Hg. See also Gese 2015, Table 11, p. 40, 94 C | [12 empty] | Gese 2015
Density of LiCl at melting point | 1.502
Temperature, C | 605 | 630 | 650 | 670 | 690 | 710 | 730 | 750 | 770 | 781
density, g/cm^3 (Hogland 2010, p. 4-127) | 1.502 | 1.4912 | 1.48256 | 1.47392 | 1.46528 | 1.45664 | 1.448 | 1.43936 | 1.43072 | 1.425968 |  |  | +Hogland 2010
total weight LiCl for desired level, at T | 89.17488 | 88.53367 | 88.02071 | 87.50775 | 86.99478 | 86.48182 | 85.96886 | 85.45589 | 84.94293 | 84.6608
ID of cage rings, cm | 2.078949 | [5 empty] | Clearance, heater tube OD to cage ring ID, cm | 0.08697458
Clearance, OD of winding to ID of tube, cm | 0 |  | OD of winding, cm | 1.905 |  | heater length, cm | 10 |  | Heated area, cm^2 | 59.84734 | area, m^2 | 0.005984734
Temperature, C | 650 | 700 | 750 | 800 | 850 | 900 | 1000 | 1100
Kanthal APM wire Max wall loading, kW/m^2, | 74 | 68 | 63 | 58 | 53 | 50 | 42 | 33 |  |  |  | (p 6, Fig 3, curve b, wire on ceramic tubes) | +Kanthal
Maximum wall loading, watts | 442.8703 | 406.9619 | 377.0382 | 347.1146 | 317.1909 | 299.2367 | 251.3588 | 197.4962
Note: the recommended wall loading is to prevent overheating of the heater wire, which has a maximum operating temperature in air of 1400C. (Air is the recommended atmosphere.)
The recommended wall loading can probably be exceeded if the temperature of the heater is kept below 1400 C. Monitor this with a thermocouple down the center of the heater.
Kanthal APM wire diameter, mm | 1 |  |  | resistance, ohm / meter | 1.85 |  | (Kanthal handbook, p 19)
Number of windings if spacing = wire diameter | 50 |  |  |  | base of triangle per winding, m | 0.05984734 |  |  |  | height of triangle per winding, m | 0.002
length of each winding (hypotenuse) | 0.05988075 |  |  |  | total length of winding, m | 2.994037
length of center lead, to bottom of coil, m | 0.11 |  |  |  | length of outside lead, to top of coil, m | 0.02
Calibration heater power goal, at 750 C, W | 1000 |  | Maximum voltage | 76.02237 |  | Maximum current, A | 13.15402 |  | Resistance, ohms | 5.7794
total heater wire length, including leads, m | 3.124037
length needed for desired resistance, m | 3.124 |  | (Use tools/goal seek to find maximum voltage needed such that length needed for desired resistance equals actual heater wire length)
Total heater power, watts | 50 | 100 | 200 | 300 | 357 | 400 | 500 | 600 | 700 | 800 | 900 | 1000
Heater voltage | 16.99912 | 24.04038 | 33.99824 | 41.63916 | 45.42297 | 48.08077 | 53.75593 | 58.88667 | 63.60487 | 67.99647 | 72.12115 | 76.02237
Heater current, amperes | 2.941329 | 4.159668 | 5.882658 | 7.204756 | 7.85946 | 8.319335 | 9.301299 | 10.18906 | 11.00545 | 11.76532 | 12.479 | 13.15402